## 2015 v 1991
| Change Made | NZS 4407:2015 Section and Page Number | NZS 4407:2015 - New Standard | NZS 4407:1991 Section and Page Number | NZS 4407:1991 - Old Standard
Section 1 - Preliminary and General | 1.3 Definitions
| Added detail | 1.3 Definitions pg.1 | "Synthetic materials - Added to definition of Aggregate | 1.3 Definitions pg.7
| Added - Full description | 1.3 Definitions pg.1 | "Maximum aggregate size - The smallest sieve aperture in a set through which all aggregate passes, for example 'all passing 40 mm (AP40)'" | 1.3 Definitions pg.7
| Changed - Detail | 1.3 Definitions pg.1 | "Nominal aggregate size - An indication of the maximum particle size present: it is usually expressed as a convenient whole number above the largest sieve size to retain more than 0% and less then 10% of the aggregate material" | 1.3 Definitions pg.7 | "Nominal aggregate size - The largest size listed in the applicable specification, for example 'all passing 40 mm (AP40)'"
| Added - Full description | 1.3 Definitions pg.2 | "Broken face - An angular, rough, or broken surface of an aggregate particle created by crushing, by other artificial means, or by nature. A broken face will have a surface area that is at least 10% of the total surface area of the stone with a distinct edge. A broken face that is convex shall be considered to be a single face unless the external angle produced is greater than 225˚. A broken face that is concave shall be considered to be a single face irrespective of area." | 1.3 Definitions pg.7
| Added - Sentence to existing description | 1.3 Definitions pg.2 | "Particle size distribution - The percentage of the various grain sizes present in an aggregate as determined by sieving or other means. Commonly referred to as grading or sieve analysis" | 1.3 Definitions pg.7 | "Particle size distribution - The percentage of the various grain sizes present in an aggregate as determined by sieving or other means."
| Added - Full description | 1.3 Definitions pg.3 | "Potable water - Potable water (or water referenced in the text) is water suitable for drinking" | 1.3 Definitions pg.7
1.4 Notations
| Added - Sub-section | 1.4 Notations pg.3 | "In this standard some notations have multiple meanings depending on the test method they are used in. For this reason notations are listed separately in the section they apply to. Read that test method in full to understand the meaning of a particular notation"
1.5 Abbreviations
| Added - Sub-section | 1.5 Abbreviations pg.4 | See page 4 for list of abbreviations
1.6 Apparatus
| Added - Sentence to existing description | 1.6.3 Test sieves pg.6 | "The maximum mass of material to be retained on each test sieve at the completion of sieving is given in Table 1. If sieves not listed in Table 1 are used, different maximum masses may be applicable. These may be provided by the sieve manufacturer or derived from the maximum masses in Table 1. If the mass retained on any individual sieve is greater than the value given in the table, the material on the over-loaded sieve shall be sieved in two or more approximately equal portions." | 1.4.3.2 pg.9 | "The maximum mass of material to be retained on each test sieve at the completion of sieving is given in Table 1.1. If the mass retained on any individual sieve is greater than the value given in the table, the material on the over-loaded sieve shall be sieved in two or more approximately equal portions."
Section 2 - Methods of Sampling Road Aggregates | 2.2 Random selection of representative sample locations
| Added - To existing description | 2.2 Random selection of representative sample locations pg.9 | "Take field samples or identify locations for testing in accordance with a random sampling plan…" | 2.2 Random selection of representative field samples pg.11 | "Take field samples in accordance with a random sampling plan…"
| Removed - Not included in NZS 4407:2015 | 2.2 Random selection of representative sample locations pg.9 | 2.2 "Note" (NZS 4407:1991) not included in NZS 4407:2015 | 2.2 Random selection of representative field samples pg.11 | "NOTE - A suitable method may be found in "Industrial Experimentation" by K A Brownlee, published by Chemical Publishing Company, New York, to obtain a set of whole numbers within the range of 1-9 representing time and reference points. For example - Consider each of the numbers chosen as tenths of the dimensions being randomised. Suppose a production day comprises 10 working hours: the randomly selected numbers will give the intervals in hours after starting time at which the sample is to be taken. Similarly if a grid reference is required, any two randomly selected numbers multiplied by the lengths of reference axes will give the point of intersection at which the sample is to be taken"
2.3 Field sample size
| Changed - Detail | 2.3 Field sample size pg.9 | Table 4 - Size of field samples. Minimum mass of field sample for fine aggregates (5mm) 5kg | 2.3 Field sample size pg.11 | Table 2.1 Size of field samples. Minimum mass of field sample for fine aggregate (5mm) 10kg
2.4 Sampling procedure
| Changed - Detail | 2.4.2 Sampling from pits or banks pg.10 | Final sentence of (b) - "Sample from at least three locations and thoroughly mix and quarter if necessary so that the field sample complies with Table 4." | 2.4.2 Sampling from pits or banks pg.12 | Final sentence of (b) - "Sample from at least three locations and thoroughly mix and quarter if necessary so that the field sample contains at least 10kg for fine aggregate and at least 35kg if gravel is present in significant quantity."
| Added - Note | 2.4.3 Sampling the discharge from bin chutes or conveyor belts pg.10 | "Note - If a machine is used to obtain the increments, follow the procedure in 2.4.6.3.2(d) (e) and (f) to obtain the field sample. | 2.4.3 Sampling the discharge from bin chutes or conveyor belts pg.12
| Added - Paragraph to existing description | 2.4.6 Sampling from stockpiles pg.11 | 2.4.6.1. General - "Where all sides of the stockpile are not accessible or if sampling from the load-out face is required, random locations may be applied to the accessible sides or load-out face. Records shall be kept of the sampling location and notes included in the test report documenting the sample location." | 2.4.6 Sampling from stockpiles pg.12
| Added - Point to existing points | 2.4.6.2 Stockpiles of uniformly graded aggregates (such as sealing chip) pg.12 | 2.4.6.2.1 Hand Method - "(c) If required, obtain further field samples from the stockpile using step (b)." | 2.4.6.1 Stockpiles of uniformly graded aggregates (e.g. sealing chip) pg.12
| Added - Step to existing steps | 2.4.6.3 Stockpiles of well-graded aggregates (such as AP40 basecourse) pg.13 | 2.4.6.3.1 Hand method - "(c) If required, obtain further field samples from the stockpile using step (b)." | 2.4.6.2 Stockpiles of well-graded graded aggregates (e.g. AP40 basecourse) pg.13
| Changed - Detail | 2.4.6.3.2 Machine method pg.13 | End sentence of (c) " Excavate at least 5m³ in at least three separate increments from the full height of the stockpile;" | 2.4.6.2.2 Machine method pg.13 | End sentence of (c) "Excavate at least 5 machine buckets full from the full height of the stockpile."
| Added - Minor words | 2.4.8 Sampling either compacted or uncompacted material from roadways or other pavements pg.14 | 2.4.8.1 General - "Sampling compacted or uncompacted material from roadways is normally used…" | 2.4.8 Sampling compacted material from roadways or other pavements pg.14 | "Note - Sampling compacted material from roadways is normally used…"
2.5 Packaging and labelling of samples for transportation
| Added - Sentence to existing description | 2.5 Packaging and labelling of samples for transportation pg.15 | "(a) Pack and transport each field sample in a clean container, for example, a heavy-duty plastic bag. The sample container shall be airtight where sample moisture content is required;" | 2.5 Packaging and labelling of field samples for transportation pg.14 | "(a) Pack and transport each field sample in a clean airtight container, for example, a heavy-duty plastic bag."
| Added - Point to existing points | 2.5 Packaging and labelling of samples for transportation pg.15 | "(c) Uniquely label each container;" | 2.5 Packaging and labelling of field samples for transportation pg.14
| Added - To existing description | 2.5 Packaging and labelling of samples for transportation pg.15 | "(d) Record full information on the source of each sample, the name of the sampler, date and time…" | 2.5 Packaging and labelling of field samples for transportation pg.14 | "(d) Label each container with full information concerning source of sample, date and time…"
| Removed - Not included in NZS 4407:2015 | 2.5 Packaging and labelling of samples for transportation pg.15 | 2.5.1 (b) of NZS 4407:1991 not included in NZS 4407:2015 | 2.5 Packaging and labelling of field samples for transportation pg.14 | "(b) Ensure the size of the container is such that the sample almost fills it."
2.6 Sampling Documentation
| Reworded -Heading and minor change ins ection section | 2.6 Sampling documentation | Maintain records for all of the samples... | 2.6 Reporting | Compile a consolidated report, for all the samples...
2.7 Sample size reduction
| Reworded - minor change | 2.7 Sample size reduction pg.15 | 2.7.1 (b) - ...test samples shall be held in individual clean containers, airtight if necessary. Each container shall be uniquely and clearly | 2.7 Sample size reduction pg.15 | 2.7.1 (b) - ...test samples shall be held in individual clean airtight containers. Each container shall be clearly
| Removed - Not included in NZS 4407:2015 | 2.7 Sample size reduction pg.15 | 2.7.1 General - Last sentence of step (b) in NZS 4407:1991 not included in NZS 4407:2015 | 2.7 Sample size reduction pg.15 | 2.7.1 General - "(b)... Each container shall be clearly marked to indicate the field sample from which it came and the intended test for which the test sample is required."
| Added - Point to existing points | 2.7 Sample size reduction pg.15 | 2.7.1 General - "(d) Representative subsamples may be further reduced or recombined to provide a test sample of the correct mass for testing." | 2.7 Sample size reduction pg.14
| Added - Detail to existing description | 2.7.2 Quartering pg.16 | ""(a) Place the sample for quartering on a smooth surface in a cone-shaped heap. Where the sample is in multiple containers empty each container on top of the heap so that material falls evenly on each side of the heap. Flatten the heap;" | 2.7.2 Quartering pg.15
| Added - Detail to existing description | 2.7.2 Quartering pg.16 | "(c) If necessary repeat the procedure of (b) until the heap is homogeneous. Ensure that the final heap is carefully and evenly flattened to produce a heap reasonably uniform in thickness and diameter;" | 2.7.2 Quartering pg.15 | "(c) Repeat the procedure of (b) ensuring that the final heap is carefully and evenly flattened to produce a heap reasonably uniform in thickness and diameter;"
| Added - Detail to existing description | 2.7.3 By sample divider pg.16 | "The sample divider shall be of the multiple-slot type (riffle box) as shown in Figure 1. The slot width shall be sufficiently wide so that the aggregate flows freely through the chutes without bridging." | 2.7.3 By sample divider pg.15 | "(a) The sample divider shall be of the multiple slot type (riffle box) essentially as shown in fig. 2.1."
| Added - Minor words | 2.7.3 By sample divider pg.16 | "(a) Pour the sample to be divided evenly over the top of the sample divider across all the slots and collect in boxes.." | 2.7.3 By sample divider pg.15 | "(b) Pour the sample to be divided evenly over the top of the sample divider and collect in boxes.."
| Added - Point to existing points | 2.7.3 By sample divider pg.16 | "(b) For subsequent reductions rotate the receiving box 180˚ before pouring the contents over the riffle box;" | 2.7.3 By sample divider pg.15
Section 3 - Methods of Testing Road Aggregates - Laboratory Tests | 3.1 The water content of aggregate - Test Method 3.1
| Removed - Detail not included in NZS 4407:2015 | 3.1 The water content of aggregate pg.18 | Detail from '3.1.3 Apparatus' of NZS 4407:1991 not included in NZS 4407:2015 | 3.1.3 Apparatus pg.17 | "(b) A container not affected by the heating process, of sufficient volume to contain the test sample without danger of spillage, and of size that the depth of material will not exceed one fifth of the least lateral dimension."
| Added - Detail to existing description | 3.1.2. Apparatus pg.18 | "A container not affected by the heating process, of sufficient volume to contain the test sample without danger of spillage. A lid may be required but see 3.1.7(c);" | 3.1.3 Apparatus pg.17
| Change - Balance accuracy | 3.1.2. Apparatus pg.18 | "(c) A balance readable and accurate to 0.1% of the weighed masses" | 3.1.3 Apparatus pg.17 | "(c) A balance readable and accurate to 1g for aggregates of nominal sizes greater than 20mm and to 0.1g for aggregates of nominal sizes 20mm or smaller"
| Removed - Not included NZS 4407:2015 | 3.1.2. Apparatus pg.18 | Step (d) from '3.1.3 Apparatus' of NZS 4407:1991 not included in NZS 4407:2015 | 3.1.3 Apparatus pg.17 | "(d) A stirrer such as a metal spoon, trowel, or spatula of convenient size."
| Added - Minor words | 3.1.3 Test sample size pg.18 | 3.1.3 Test sample size - Table 5. "Minimum dry mass of test sample (kg)" | 3.1.4 Test sample size pg.17 | 3.1.3 Test sample size - Table 3.1. "Minimum mass of test sample"
| Added - Data to table | 3.1.3 Test sample size pg.18 | 3.1.3 Test sample size - Table 5. Nominal aggregate sizes 100mm and 65mm added as well as minimum dry mass of test samples 10 kg and 6kg respectively. | 3.1.4 Test sample size pg.17 | 3.1.3 Test sample size - Table 3.1. Nominal aggregate sizes 75mm removed and 100mm and 65mm sizes added in place
| Changed - Weighing accuracy | 3.1.4 Test procedure pg.18 | "(a) Make all weighing to an accuracy of 0.1% or better;" | 3.1.5 Test procedure pg.17 | "(a) For aggregates of nominal sizes greater than 20mm, make all weighing's to an accuracy of 1g. For aggregates of nominal size 20mm or smaller, make all weighing's to an accuracy of 0.1g."
| Changed - Minor words | 3.1.4 Test procedure pg.19 | "(d) Weigh the containers and content as soon as practical after drying and record (M₃) but see 3.1.7(c)" | 3.1.5 Test procedure pg.17 | "(d) After drying, allow the whole to cool. Weigh the container and contents and record (M₃)"
| Changed - Reporting accuracy | 3.1.6 Reporting of results pg.19 | "Report the water content of the aggregate to the nearest 0.1%." | 3.1.7 Reporting of results pg.18 | "Report the following: the water content of the aggregate (%) to two significant figures for values below 10% and to three significant figures for values of 10% or greater."
| Changed - Description | 3.1.7 Notes on Method 3.1 pg.20 | "(c) Aggregate samples may absorb moisture from the atmosphere when they are removed from the oven and allowed to cool. Consequently it is preferred that containers are weighed as soon as practical after removed from the oven. Placing hot containers on unprotected balances may result in weighing errors due to heating of the balance. The use of a suitable insulating medium between the container and the balance is recommended. If samples are allowed to cool, either a well-fitting lid shall be placed on the container or the container placed in a desiccator." | 3.1.7.2 Notes on test 3.1 pg.19 | "(4) For samples of aggregate of more than 300g, a container without a lid may be used provided the sample is weighed within 5 minutes after being removed from the oven or after cooling in a desiccator. If the container has a well fitting lid and the sample is weighed within 2h after being removed from the oven, the sample need not be placed in a desiccator to cool."
3.2 The cone penetration limit - Test Method 3.2
| Changed - Detail | 3.2.2 Apparatus pg.22 | "(b) Suitable palette knives and a plasterer's small trowel;" | 3.2.3 Apparatus pg.21 | "(b) Two palette knives with blades about 150mm long and 25mm wide, one palette knife with a blade about 100mm long and 10mm wide and on plasterer's small trowel."
| Changed - Detail | 3.2.2 Apparatus pg.22 | "(e) Apparatus producing fine jet or spray of potable water (such as a wash bottle or similar)" | 3.2.3 Apparatus pg.21 | "(e) A wash bottle with a fine jet or spray containing distilled water."
| Removed - Detail not included in NZS 4407:2015 | 3.2.2 Apparatus pg.22 | Detail from "3.2.3. Apparatus" of NZS 4407:1991 not included in NZS 4407:2015 | 3.2.3 Apparatus pg.21 | "(g) A penetrometer as used in bituminous material testing, conforming with ASTM D5 similar to that shown in fig. 3.2 and having an indicator dial readable and accurate to 0.1mm over a length of travel of the cone of 40mm."
| Changed - Sample size | 3.2.4 Size of test sample pg.23 | "…take a representative test sample of sufficient size that it will yield at least 350g of material passing a 0.425mm test sieve." | 3.2.5 Size of test sample pg.21 | "...take a representative test sample of sufficient size that it will yield at least 260g of material passing a 0.425mm test sieve."
| Added - Sentence to existing description | 3.2.5 Preparation method pg.23 | "(a) Wherever possible aggregates should be at natural water content when preparation for testing commences (see 3.2.9(b) and (e)). Sieve the test sample..." | 3.2.6 Preparation method pg.22 | "(a) Sieve the test sample…"
| Removed - Detail not included in NZS 4407:2015 | 3.2.5 Preparation method pg.23 | Last part of "3.2.6 Preparation method - Note" (NZS 4407:1991) not included in NZS 4407:2015 | 3.2.6 Preparation method pg.22 | Note - "… to ensure that brushing or any other cleaning method is not removing parts of the large particles. Local tap water may be used if it has been previously shown that the test results are not affected."
| Added - Sentence to existing description | 3.2.5 Preparation method pg.23 | "(b) Reduce the water content of the suspension by filtration, by evaporation at less than 30˚C, or by other suitable means, until it has the consistency of a soft paste. Take care not to lose material during this process. Render the material homogenous by thorough hand mixing;" | 3.2.6 Preparation method pg.22 | "(b) Reduce the water content of the suspension by filtration, by evaporation at less than 30˚C, or by other suitable means, until it has the consistency of a soft paste."
| Moved - From one section to another | 3.2.5 Preparation method pg.23 | Points (c), (d), (e) and (f) moved from '3.2.7 Test procedure' section of NZS 4407:1991 to '3.2.5 Preparation method' of NZS 4407:2015 | 3.2.7 Test procedure pg.22 | Points (a), (b), (c) and (d) moved from '3.2.7 Test procedure' section of NZS 4407:1991 to '3.2.5 Preparation method' of NZS 4407:2015
| Changed - Minor words | 3.2.5 Preparation method pg.23 | "(c) From the material passing the 0.425mm sieve take a specimen of at least 350g. Place this on the mixing plate and mix thoroughly at natural water content or with the addition of sufficient water…" | 3.2.7 Test procedure pg.22 | "(a) From the material passing the 0.425mm sieve take a specimen of at least 250g, place on the mixing plate and mix thoroughly at natural water content or with addition of sufficient distilled water…"
| Changed - Minor words | 3.2.5 Preparation method pg.23 | "(f) Leave for at least 12 hours (overnight) at a reasonably constant temperature..." | 3.2.7 Test procedure pg.22 | "(d) Leave at least overnight at reasonably constantly temperature…"
| Changed - Description | 3.2.5 Preparation method pg.24 | "(d) Rinse and carefully clean the cone. Quickly remove all the material from the cup and remix on the glass plate and repeat from step (b). If the difference between the first and second penetrations is not more than 0.5mm, calculate the average penetration and proceed to step (e)." | 3.2.7 Test procedure pg.22 | "(g) Raise and carefully clean the cone. Add a little more wet material to the cup and repeat step (f). If the difference between the first and second penetrations is not more than 0.5mm, proceed to step (h)."
| Added - To existing description | 3.2.5 Preparation method pg.24 | "(d)…If the overall range is then not more than 1mm calculate the average of the three penetration readings and proceed to step (e)..." | 3.2.7 Test procedure pg.22 | "(g)…If the overall range is then not more than 1mm proceed to step (h)..."
| Added - To existing description | 3.2.5 Preparation method pg.24 | "(e) Take a water content sample of at least 10g from the area penetrated by the cone and determine the water content as specified in Test Method 3.1. Make all weighing's to 0.001g. Record the average of the penetrations." | 3.2.7 Test procedure pg.22 | "(h) Take a water content sample of about 10g from the area penetrated by the cone and determine the water content as specified in Test Method 3.1. Record the average of the penetrations."
| Changed - Minor words | 3.2.5 Preparation method pg.24 | "(h) Spread and mix the specimen on the mixing plate for several minutes, thus allowing some water to be lost by evaporation. To assist this process a fan may be used to increase the air flow over the specimen. Ensure that excessive or uneven drying does not take place.." | 3.2.7 Test procedure pg.22 | "(m) Spread and mix the specimen on the mixing plate for several minutes, thus allowing some water to be lost by evaporation. To assist this process when an aggregate containing heavy clay is being tested, a fan may be used to increase the air flow over the specimen. Ensure that excessive drying does not take place…"
| Removed - Detail not included in NZS 4407:2015 | 3.2.9 Notes on Test Method 3.2 pg.25 | Point (3) of 'Notes on Test 3.2' (NZS 4407:1991) not included in '3.2.9 Notes on Test Method 3.2' NZS 4407:2015 | Notes on test 3.2 pg.23 | "(3) Either a 0.001g or a 0.01g balance may be used in this test. To achieve the reporting accuracy given in 3.2.8.1 a balance readable and accurate to 0.001g must be used. If the 0.01g balance is used this must be stated on the report form, and the cone penetration limit shall be reported as a range of values symmetrical about the calculated results as follows:..."
| Added - Description | 3.2.9 Notes on Test Method 3.2 pg.25 | "(e) When the cone penetration limit and plastic limit are being determine together, it is convenient to set aside the material for the plastic limit during the initial mixing for the cone penetration limit after step 3.2.5(a)." | Notes on test 3.2 pg.23
3.3 The plastic limit - Test Method 3.3
| Changed - Detail | 3.3.2 Apparatus pg.28 | "(c) Suitable palette knives and a plasterer's small trowel" | 3.3.3 Apparatus pg.27 | "(c) Two palette knives with blades about 150mm long and 25mm wide and one plasterer's small trowel."
| Changed - Detail | 3.3.2 Apparatus pg.28 | "(f) Apparatus producing fine jet or spray of potable water (such as a wash bottle or similar)" | 3.3.3 Apparatus pg.21 | "(f) A wash bottle with a fine jet or spray containing distilled water."
| Changed - Minor words | 3.3.4 Preparation method pg.28 | "(a)… on completion of the cone penetration test, a little water can be added… Leave for at least 12 hours (overnight) at reasonable…" | 3.3.5 Test procedure pg.27 | "(a)… on completion of the cone penetration test, a little distilled water should be added… Leave at least overnight at reasonable…"
| Added - Sentence to existing description | 3.3.4 Preparation method pg.28 | Sentence added to the end of point (b) - "At least 30g of material is required." | 3.3.5 Test procedure pg.27
| Moved - From one section to another | 3.3.5 Test procedure pg.29 | "(d)… The glass plate shall be kept clean during the rolling to avoid coating the thread with dried material causing premature failure" "(e) If the thread cannot be rolled down to 3mm diameter, the specimen shall be reported as non-plastic" "(f)… Leave the weighing bottle open only while material is being placed in it." | Notes on Test 3.3 pg.28 | Material moved from 'Notes on Test 3.3' (NZS 4407:1991) to '3.3.5 Test procedure' in NZS 4407:2015. Note that the 'NP' after non-plastic has been removed from reporting.
| Added - Detail to existing description | 3.3.5 Test procedure pg.29 | "(g)…Determine the water content of the portion as specified in Test Method 3.1 but make all weighing's to 0.001g." | 3.3.5 Test procedure pg.28 | "(g)… Determine the water content of the portion as specified in Test Method 3.1."
| Removed - Detail not included in NZS 4407:2015 | 3.3.8 Notes on Test Method 3.3 pg.30 | Points (2) and (3) of 'Notes on Test 3.3' in NZS 4407:1991 not included within '3.3.8 Notes on Test Method 3.3' in NZS 4407:2015. | Notes on Test 3.3 pg.28 | "(2) Either a 0.001g balance or a 0.01g balance may be used in this test…." "(3) When the cone penetration limit and plastic limit are being determined together, it is convenient to set aside…"
3.4 The plasticity index - Test Method 3.4
| Removed - Detail not included in NZS 4407:2015 | 3.4.4 Reporting of results pg.31 | Acronyms in '3.4.5.1 Reporting of results' (NZS 4407:1991) not included in '3.4.4 Reporting of results' NZS 4407:2015 - "Non-plastic" and "Test not applicable" | 3.4.5 Reporting of results pg.31 | "non-plastic (NP)" and "report not applicable (NA)"
| Removed - Detail not included in NZS 4407:2015 | 3.4 The plastic index pg.31 | 'Notes on Test 3.4' (NZS 4407:1991) not included in '3.4 The plastic index' NZS 4407:2015 | Notes on test 3.4 pg.31 | "(1) Where the cone penetration limit or plastic limit, or both have been determined using a 0.01g balance, the plastic index shall be reported as a single value with a range determined as follows…"
3.5 The clay index - Test Method 3.5
| Changed - Detail | 3.5.2 Apparatus pg.32 | 3.5.2 Apparatus' NZS 4407:2015 no long includes British Standard numbers after equipment (b), (e), (f), (g), and (i). E.g. "(b) A desiccator containing silica gel" | 3.5.3 Apparatus pg.33 | e.g. "(b) A desiccator conforming to BS 3423 and containing silica gel"
| Changed - Detail | 3.5.2 Apparatus pg.32 | "(o) Qualitative filter paper (for example, Whatman No. 1 grade or equivalent)" | 3.5.3 Apparatus pg.33 | "(r) Whatman No. 1 filter paper"
| Removed - Detail not included in NZS 4407:2015 | 3.5.3 Reagents pg.32 | "(a)… If stored periods are in excess of 3 months then the dye solution should be discarded." | 3.5.4 Reagents pg.33 | "(a)… If stored periods are in excess of 3 months then the dye solution should be discarded or, if used, be standardized as outlined in Note (6)."
| Removed - Detail not included in NZS 4407:2015 | 3.5.3 Reagents pg.33 | "(c) 0.25mol/l sulphuric acid (previously equivalently specified as 0.5N)." | 3.5.4 Reagents pg.33 | 3.5.4.1 - "(c) 0.5N sulphuric acid. Dilute concentrated sulphuric acid at the rate of one part acid to seventy-four part distilled water. NOTE - When diluting…"
| Added - Sentence to existing description | 3.5.4.1 Preparation of sample for analysis pg.33 | "(a)… Spreading of the sample will aid the drying process. Do not oven dry or use heat;" | 3.5.5.1 Preparation of sample for analysis pg.34 | "(a)… Spreading of the sample will aid the drying process."
| Changed - Minor words | 3.5.4.1 Preparation of sample for analysis pg.33 | "(c)… Crush the particles and sieve through a 0.075mm test sieve to give a rock powder specimen of nominally 8g" | 3.5.5.1 Preparation of sample for analysis pg.34 | "(c)… Crush the particles and sieve through a 0.075mm test sieve to give a specimen of nominally 8g"
| Added - Sentence to existing description | 3.5.4.1 Preparation of sample for analysis pg.33 | "(g) Swirl the flask to bring the specimen into suspension. Add 10±1ml of..." | 3.5.5.1 Preparation of sample for analysis pg.34 | "(g) Add 10±1ml of…"
| Added - Sentence to existing description | 3.5.4.3 Back titration pg.34 | "(a) After titration, allow the flask to stand for 30±1min, at which time equilibration of methylene blue on the clay particles should be achieved. Allowing the flask to stand on an angle eases the removal of liquid in (b). Fill a similar…" | 3.5.5.3 Back titration pg.34 | "(a) After titration, allow the flask to stand for 30±1min, at which time equilibration of methylene blue on the clay particles should be achieved. Fill a similar…"
| Added - Sentence to existing description | 3.5.4.3 Back titration pg.34 | "(d)… NOTE - use a uniform, preferably white, background when comparing solution colours." | 3.5.5.3 Back titration pg.34
| Added - Sentence to existing description | 3.5.4.3 Back titration pg.34 | "(f)… NOTE - If the volume of methylene blue in the back titration is excessive and is greater than 1ml, it is likely that an error has occurred and the test should be repeated." | 3.5.5.3 Back titration pg.34
| Changed - Reporting accuracy | 3.5.6 Reporting of results pg.35 | "Report the clay index or the apparent clay index to the nearest 0.1" | 3.5.7 Reporting of results pg.35 | "Report the clay index to two significant figures."
| Removed - Detail not included in NZS 4407:2015 | 3.5.7 Notes on Test Method 3.5 pg.36 | Point (6) of 'Notes on Test 3.5' (NZS 4407:1991) not included in '3.5.7 Notes on Test Method 3.5' NZS 4407:2015 | Notes on Test 3.5 pg.35 | "(6) It is not proposed that the standardisation of the dye solution be a prerequisite for the clay index test. Nevertheless where the concentration is in doubt the solution can best be standardised by one of the following methods:…"
| Removed - Detail not included in NZS 4407:2015 | Form 3 pg.39 | Acronym not included in NZS 4407:2015 - "Note - (1) When the sample is not chemically pre-treated refer to the tested value as the 'Apparent clay index'" | 3.5 The clay index pg.38 | "Note - (1) When the sample is not chemically pre-treated refer to the tested value as the Apparent Clay Index (ACI)"
3.6 The sand equivalent - Test Method 3.6
| Added - To existing description | 3.6.1 Scope pg.40 | "This method covers a field or laboratory test for measuring the relative amounts of silt or clay size particles in fine aggregates or fine fractions of aggregate. Consequently the sand equivalent test should be used with caution when determining the quality of aggregate. If aggregates are found to be non-compliant when tested using this method other tests should be carried out to confirm the non-compliance of the aggregate materials." | 3.6.1 Scope pg.39 | "This method covers a field or laboratory test for measuring the relative amounts of silt or clay size particles in fine aggregates or fine fractions of aggregate."
| Changed - Description | 3.6.3 Apparatus pg.40 | "(b) Two rigid, transparent, sedimentation cylinders. The cylinders shall have an average internal diameter of 31-33mm and shall not vary by more than ±0.5mm from the average diameter over the working range. The cylinders shall be scribed with 400 x 2mm graduations. A rubber stopper shall fit the mouth of each cylinder" | 3.6.4 Apparatus pg.39 | "(b) Two rigid, transparent, sedimentation cylinders each conforming to the requirements of fig 3.6.1 detail A. A rubber stopper to fit the mouth of each cylinder." Note that the average internal diameter is 31-32mm in NZS 4407:1991 and 31-33mm in NZS 4407:2015
| Changed- Detail | 3.6.3 Apparatus pg.40 | "(c) A measuring container nominally 35mm diameter of volume 100±1ml" | 3.6.4 Apparatus pg.39 | "(c) A measuring container of the dimensions shown in fig 3.6.1, detail B."
| Changed - minor words | 3.6.3 e pg 40 | "inside diameter nominally 4mm", "two holes of drill size nominally 1mm" | 3.6.3 e pg 39 | "diameter not less than 4mm", "two holes of drill size 1mm"
| Changed - Minor words | 3.6.3 Apparatus pg.40 | "(g)… approximately 1.3m long, with a means for shutting off the flow." | 3.6.4 Apparatus pg.39 | "(g)… approximately 1.3m long, with a pinch clamp for shutting off the flow."
| Changed - Detail | 3.6.3 Apparatus pg.40 | "(k) A motorised sand equivalent shaker, similar to that shown in Figure 6, attached to a firm and level mount. It shall be capable of shaking the loaded cylinder in a horizontal linear motion for 87 to 90 cycles in 30±1s with a throw of 200mm to 250mm." | 3.6.4 Apparatus pg.39 | "(m) A motorised sand equivalent shaker, similar to that shown in fig. 3.6.2, attached to a firm and level mount. It shall be capable of shaking the loaded cylinder in a horizontal linear motion for 90 cycles in 30±1s with a throw of 200mm to 250mm."
| Added - minor words | 3.6.5 pg 41 | "Use one of the following reagents"
| Changed - Minor words | 3.6.5 Reagents pg.40 | (a) "(i) 500g AR anhydrous calcium chloride, 2250g (1800ml) AR glycerine, 50g (48ml) AR formaldehyde (36% by volume solution)" | 3.6.6 Reagents pg.40 | "(a) 500g technical anhydrous calcium chloride, 2250g (1800ml) B.P. glycerine, 50g (48ml) formaldehyde (36% by volume solution)."
| Added - Minor words | 3.6.5 Reagents pg.40 | (a) "(ii) Dissolve the calcium chloride in 2 litres of distilled water. Cool the solution, then filter in through a medium to fast qualitative filter paper (for example, Whatmans No. 1 grade or equivalent). Add the glycerine and formaldehyde to the filtered solution, mix well, and dilute to 4 litres with distilled water. Store in a cool dark place." | 3.6.6 Reagents pg.40 | "(a) Dissolve the calcium chloride in 2 litres of distilled water. Cool the solution, then filter in through a medium to fast qualitative filter paper Whatmans No. 1 grade or equivalent. Add the glycerine and formaldehyde to the filtered solution, mix well, and dilute to 4 litres with distilled water."
| Changed - Minor words | 3.6.6.1 Size of test sample pg.40 | "From the thoroughly mixed field sample, by quartering, by riffling, or by other suitable means, take a representative test sample of sufficient size that it will yield nominally 500g passing a 4.75mm test sieve." | 3.6.7.1 Size of test sample pg.40 | "From the thoroughly mixed field sample, by quartering, by riffling, or by other suitable means, take a representative test sample of sufficient size that it will yield at least 500g passing a 4.75mm test sieve."
| Changed - Minor words | 3.6.6.2 Preparation method pg.42 | "… If all the fine material cannot be removed by rubbing and brushing then wash the particles clean…" | 3.6.7.2 Preparation method pg.40 | "… If the fine material cannot be removed by rubbing and brushing without particle breakdown then wash the particles clean…"
| Added - Sentence to existing description | 3.6.6.2 Preparation method pg.42 | "Note - Washing the aggregate particles retained on the 4.75mm sieve is the preferred method of sample preparation." | 3.6.7.2 Preparation method pg.40
| Changed - Detail | 3.6.7 Test procedure pg.42 | (h) "(i) Mechanical shaking: Clamp the stoppered cylinder horizontally in the mechanical shaker, set the timer and allow the machine to shake the cylinder and contents for 87-90 cycles in 30 ± 1s, or" | 3.6.8 Test procedure pg.41 | (h) "(1) Mechanical shaking: Clamp the stoppered cylinder horizontally in the mechanical shaker, set the timer and allow the machine to shake the cylinder and contents for 90 cycles in 30 ± 1s."
| Removed - Not included in NZS 4407:2015 | 3.6.7 Test procedure pg.43 | "(i) After the shaking operation hold or clamp firmly and remove the stopper." | 3.6.8 Test procedure pg.41 | "(j) After the shaking operation, stand the cylinder upright on a firm vibration free bench, hold or clamp firmly and remove the stopper."
| Changed - significant wording | 3.6.7 I pg 43 | "After shaking operation hold or clmap firmly and removed the stopper." | 3.6.8.1 j pg 41 | "After the shaking operation, stand the cylinder upright on firm vibration free bench, hold or clmap firmly and remove the stopper."
| Added - Minor words | 3.6.7 Test procedure pg.43 | "(i)… Remove the irrigator tube slowly until the cylinder is filled to the 400 ± 2mm mark controlling the final flow by finger pressure on the rubber tube..." | 3.6.8 Test procedure pg.41 | "(j)… Remove the irrigator tube slowly until the cylinder is filled to the 400mm mark controlling the final flow by finger pressure on the rubber tube..."
| Added - Sentence to existing description | 3.6.7 Test procedure pg.43 | "(j) Stand the cylinder upright on a firm vibration free bench. Allow the cylinder to stand undisturbed and free from vibration for 20min ±15s from the time the irrigator tube is withdrawn from the suspension;" | 3.6.8 Test procedure pg.41 | "(k) Allow the cylinder to stand undisturbed and free from vibration for 20min ±15s from the time the irrigator tube is withdrawn from the suspension"
| Changed - Minor words | 3.6.8 Calculations pg.43 | "(d) Calculate the average of the two results and round this to the next highest whole number as the sand equivalent of the aggregate sample." | 3.6.9.3 pg.41 | "..Otherwise take the average of the two results rounded to the next highest whole number as the sand equivalent of the aggregate sample."
| Added - Point to existing points | 3.6.9 Reporting of results pg.44 | "(b) State the method of sample preparation as 'brushed' or 'washed';" | 3.6.10 Reporting of results pg.41
| Added - new words | 3.6.9 f & h | (f) & (h) added
| Added - new words | 3.6.10 pg 44 | "The following notes should be read in conjunction with this teset method but are informative only:"
| Changed - minor words | 3.6.10 a pg 44 | "Previous sand equivalent test methods are considered to produce unusual results with aggregates from some origins." | Notes on 3.6 (1) pg 42 | "At the time or preparing this Standard previous sand equivalent test methods were considered to produce unusual results with aggregatesf from some origins."
| Changed - Minor words | 3.6.10 Notes on Test Method 3.6 pg.44 | "(b) The repeatability of the sand equivalent result obtained when using this test method is assumed to be 4 and the reproducibility of the sand equivalent result is assumed to be 10. The figures given here are solely as a guideline for operators." | Notes on Test 3.6 pg.42 | "(2) The repeatability of the sand equivalent result obtained when using this test method is considered to be 4 and the reproducibility of the sand equivalent result is considered to be 10."
| Removed - Detail not included in NZS 4407:2015 | 3.6.10 Notes on Test Method 3.6 pg.44 | Second paragraph of 'Notes on test 3.6 ' (2) NZS 4407:1991 not included in '3.6.10 Notes on test method 3.6' (b) NZS 4407:2015 | Notes on Test 3.6 pg.42 | "(2).. The figures given for repeatability and reproducibility are applicable to the sand equivalent test as performed by the method that was included in NZS 4402, Part 1:1980. There are some minor differences between the NZS 4402 test method and this method. It is anticipated that these differences will improve both repeatability and reproducibility. The figures are given here solely as a guideline for operators."
| Changed - Minor words | 3.6.10 Notes on Test Method 3.6 pg.44 | "(c)… Continue this operation until the sample approaches…" | Notes on Test 3.6 pg.42 | "(4)… continue this operation until the sand approaches.."
| Removed - Detail not included in NZS 4407:2015 | 3.6.10 Notes on Test Method 3.6 pg.44 | Point (3) of 'Notes on test 3.6' (NZS 4407:1991) not included in '3.6.10 Notes on test method 3.6' NZS 4407:2015 | Notes on Test 3.6 pg.42 | "Should significant wear take place at the tip of the irrigator tube, it shall be replaced. A regular visual check should be made to ensure that sand or algae have not blocked the end of the irrigator tube."
| Changed - Detail | Figure 5 pg.45 | Enlarged 'Detail C' 11 nominal length. 'Detail A' 31-33mm. Note "(7) Diameter of the cylinders shall not vary by more than ±0.5mm from the average over the working range" Note the detial on page 45 "Detail" A has dimentions for outside of cylinder but should be indicating inside. | Figure 3.6.1 Pg.43 | Enlarged 'Detail C' 11 ± 1.0 length. 'Detail A' 31-32mm. Note "(7) Internal diameter not vary by more than 0.5mm throughout the length"
3.7 The solid density of aggregate particles: 3.7.1 Pycnometer method for particles passing the 19.0mm test sieve - Test Method 3.7.1
| Changed - Minor words | 3.7.1.2 Apparatus pg.47 | "(a) One or more pycnometers, for example a 1 litre nominal gas jar, with a sealing lid or stopper, and a ground glass plate nominally 6mm thick for closing the pycnometer" | 3.7.1.3 Apparatus pg.47 | "(a) One or more pycnometers each consisting of a 1 litre nominal gas-jar with a fitting rubber stopper and a ground glass plate at least 6mm thick for closing the gas-jar"
| Added - Point to existing points | 3.7.1.2 Apparatus pg.47 | "(c) A drying oven of appropriate size complying with the requirement of 1.6.2;" | 3.7.1.3 Apparatus pg.47
| Changed - Balance accuracy | 3.7.1.2 Apparatus pg.47 | "(d) A balance readable and accurate to 0.2g or 0.1% of the test mass or better;" | 3.7.1.3 Apparatus pg.47 | "(c) A balance readable and accurate to 0.2g."
| Added - Minor words | 3.7.1.3 Test procedure pg.47 | "(b)… Oven dry each and weigh the samples or store in airtight containers to cool until required and then treat each separately by the following method:…" | 3.7.1.4 Test procedure pg.47 | "(b)… Oven dry each and store in airtight containers to cool until required and then treat each separately by the following method."
| Added - To existing description | 3.7.1.3 Test procedure pg.47 | (b) "(iii) Add sufficient water at a temperature within ±2˚C of the average room temperature during the test to immerse the sample to a depth of at least 20mm leaving an air gap." | 3.7.1.4 Test procedure pg.47 | "(e) Add 500ml nominal of water at a temperature within ±2˚C of the average room temperature during the test."
| Changed - Detail | 3.7.1.3 Test procedure pg.47 | (b) "(iv) Seal the pycnometer and set aside for 24±4 hours..." | 3.7.1.4 Test procedure pg.47 | "(f) Insert the rubber stopper into the gas-jar and set aside for at least 4h."
| Added - To existing description | Form 5 pg.50 | "Density of water at test temperature" added to 'Form 5 - Determination of solid density of aggregate particles - pycnometer method' | Form 3.7.1 pg.49
| Calculations: | 3.7.1.4 pg.48 | Mistake- Standard describes mass of gas jar as a component of M1,M2,M3 and M4. Gas jar should read as pycnometer.
3.7 The solid density of aggregate particles: 3.7.2 Immersion in water method for coarse aggregate - Test Method 3.7.2
| Added - Point to existing points | 3.7.2.2 Apparatus pg.51 | "(b) A drying oven of appropriate size complying with the requirement of 1.6.2;" | 3.7.2.3 Apparatus pg.51
| Changed - Balance accuracy | 3.7.2.2 Apparatus pg.51 | "(c) A balance readable and accurate to 1g or 0.1% of the test mass or better." | 3.7.2.3 Apparatus pg.51 | "(b) A balance readable and accurate to 1g."
| Changed - Detail | 3.7.2.3 Procedure pg.51 | Section "3.7.2.3.2 Adjustment of apparatus" (NZS 4407:1991) not included within NZS 4407:2015. Instead, the information from '3.7.2.3.2 Adjustment of apparatus' is included within '3.7.2.3 Procedure' of NZS 4407:2015 | 3.7.2.3.2 Adjustment of apparatus pg.51 | Section "3.7.2.3.2 Adjustment of apparatus" of NZS 4407:1991 not included within NZS 4407:2015
| Added - To existing description | 3.7.2.3 Procedure pg.51 | "(a) Take a subsample from the field sample obtained in accordance with section 2 that will yield a test sample of at least 1000g after sieving, washing, and drying. Reject all material passing a 4.75mm sieve by sieving and thoroughly wash to remove dust or other coatings from the surface;" | 3.7.2.4 Procedure pg.51 | "(a) Take and dry a test sample of at least 1000g from the field sample obtained in accordance with Part 2 of this standard. Weigh to 1g and record."
| Added - Point to existing points | 3.7.2.3 Procedure pg.51 | "(b) Dry the test sample to constant mass. Cool the sample minimising contact with air in a container or a desiccator and weigh to 1g or better and record;" | 3.7.2.4 Procedure pg.51
| Added - Point to existing points | 3.7.2.3 Procedure pg.51 | "(c) Soak the sample in water for 24±4 hours;" | 3.7.2.4 Procedure pg.51
| Changed - Detail | 3.7.2.3 Procedure pg.51 | "(d) Fill the container with water and position beneath or on the balance as required. Fit the cradle to the balance so that it is completely immersed in the water, and not touching the container and zero the balance;" | 3.7.2.3.2 Adjustment of apparatus pg.51 | "(b) Add water to the container, and adjust the sample cradle so that the sample will be completely immersed, and neither cradle nor sample will touch the container. The water should be at room temperature."
| Added - To existing description | 3.7.2.3 Procedure pg.51 | "(e) Place the test sample in the cradle. Measure the apparent mass of the sample to 1g or better and record, or, if the apparatus shown in Figure 8, Detail (B) is used, measure the apparent mass of the sample to 1g and record. Ensure that no air bubbles are trapped by the sample;" | 3.7.2.4 Procedure pg.51 | "(b) Place the test sample in the cradle and suspend from the apparatus so that it is completely immersed in the water, with neither the cradle nor the sample touching the container. Measure the apparent mass of the sample to 1g or better and record, or if the apparatus shown in fig 3.7.2, detail (C) is used, measure the apparent mass of the container and water to 1g and record."
| Changed - Calculation | 3.7.2.4 Calculation pg.52 | Different calculation example with different variables used in NZS 4407:2015. See page 52 for details. | 3.7.2.5 Calculations p.g.51
3.8 Particles size distribution: 3.8.1 Preferred method by wet sieving - Test Method 3.8.1
| Changed - Weighing accuracy | 3.8.1.2 Apparatus p.g.54 | "(b) Balances or other weighing devices of appropriate capacity and accuracy. For fine aggregate balance accurate to 0.1g or 0.1% of the test load whichever is greater…For coarse aggregate, or mixtures of fine and coarse aggregates, accurate to 0.5g or 0.1% of the test load…" | 3.8.1.3 Apparatus p.g.55 | "(b) Balances or other weighing devices of appropriate capacity and accuracy; (i) Capacity of at least 50kg and accuracy of 10g. (ii) Capacity of at least 5kg and accuracy of 0.5g. (iii) Capacity of at least 250g and accuracy of 0.01g."
| Added - Sub-section | 3.8.1.3 Sample condition pg.55 | "3.8.1.3 Sample condition - Samples shall be tested only at an appropriate water content. The presence of excessive free water may contribute to the loss of fines during sample preparation. Sample water content shall be reduced by the use of a gentle current of air until the sample is sufficiently dry for testing." | 3.8 Particle size distribution p.g.55
| Added - Note | 3.8.1.5 Test procedure pg.55 | (c) - "Note - The difference between the two water content test results is not to exceed ±10% of the mean water content test result." | 3.8.1.5 Test procedure pg.55
| Added - Note | 3.8.1.5 Test procedure pg.55 | (d) - "Note - The use of the dispersing agent solution can be omitted if comparative trials show that, for a particular aggregate, the accuracy of the test result is not affected. Soaking of the sample in water for at least 1 hour is still required." | 3.8.1.5 Test procedure pg.55
| Changed - Detail | 3.8.1.5 Test procedure pg.56 | "(f) Rinse the material retained on the sieves into a tray. It may be more convenient to use separate trays for the +4.75mm and -4.75mm fractions. Remove as much of the water as possible from the trays. Pass the removed water through the finest sieve and wash any material retained on the finest sieve back into the sample. Dry all the retained material in the drying oven to constant mass." | 3.8.1.5 Test procedure pg.55-56 | "(f) Rinse the material retained on the sieves into a tray. (It may be more convenient to use separate trays for the +4.75mm and -4.75mm fractions). Carefully decant, syphon, or remove by gentle suction, as much of the water as possible from the trays with extreme care being taken that non of the sample fines are removed along with excess water. Dry all the retained material in the drying oven at 110 ±5˚C to constant mass"
| Added - Paragraph to existing description | 3.8.1.5 Test procedure pg.56 | "(g)… Place the sample in the nested sieves and, if available, place the nested sieves in the mechanical sieve shaker. If a mechanical shaker is used, the shaking period shall be at least 10 min unless experience with a particular material has shown that a lesser time will give the same result as hand shaking for 2 minutes. Shake the nested sieves in the shaker until sieving is essentially completed. Remove each sieve and confirm that sieving is complete by hand shaking..." | 3.8.1.5 Test procedure pg.56
| Changed - Detail | 3.8.1.5 Test procedure pg.56 | "(k) Sieve the specimen of material passing the 4.75mm test sieve over the appropriate finer sieves, in accordance with step (i). Weigh and record the mass of any material passing the finest sieve." | 3.8.1.5 Test procedure pg.56 | "(m) Sieve the specimen of material passing the 4.75mm test sieve over the appropriate finer sieves in accordance with step (j). Discard any material passing the finest sieve."
| Changed - Calculation | 3.8.1.6 Calculations pg.57 | Step "(e) Calculate the cumulate mass retained on each sieve.." has been added to NZS 4407:2015 and the subsequent calculations are slightly different to NZS 4407:1991 because of this. See page 57 of NZS 4407:2015 for new details (steps e-h). | 3.8.1.6 Calculations pg.56
| Added - To existing paragraph | 3.8.1.6 Calculations pg.57 | Last sentence of (h) added to NZS 4407:2015 - "(h)… Reject the particle size distribution test results if the loss (or gain) on sieving exceeds 1.0%" | 3.8.1.6 Calculations pg.56
| Changed - Detail | 3.8.1.7 Reporting of results pg.58 | "(b) If required, the cumulative percentage passing each sieve plotted on a semi-logarithmic graph;" | 3.8.1.7 Reporting of results pg.57 | "(b) If required, the cumulative percentage passing each sieve plotted on a semi-logarithmic or log-log graph."
| Added - Minor words | Notes on Test Method 3.8.1 pg.59 | "(a).. (i) Large:(such as 450mm or 300mm diameter) sieves: 63.0mm, 53.0mm, 37.5mm, 26.5mm, 19.0mm, 13.2mm, 9.50mm , 4.75mm, or as appropriate." | Notes on test 3.8.1 pg.57
| Added - Minor words | Notes on Test Method 3.8.1 pg.59 | "(a).. (i) Small:(such as 200mm diameter) sieves: 4.75mm, 2.36mm, 1.18mm, 0.600mm, 0.425mm, 0.300mm, 0.150mm , 0.075mm, or as appropriate." | Notes on test 3.8.1 pg.57
| Added - Point to existing points | Notes on Test Method 3.8.1 pg.59 | "(e) Take care during the shaking process to ensure that undue particle breakdown does not occur during the sieving process;" | Notes on test 3.8.1 pg.57
| Added - Note | Table 6 pg.59 | "Note - Minimum sample masses are dry masses." added to 'Table 6 - Size of test sample for sieving' | Table 3.8 pg.57
| Removed - Not included in NZS 4407:2015 | Notes on Test Method 3.8.1 pg.59 | Point (5) of NZS 4407:1991 'Notes on test 3.8.1' not included in '3.8.1.8 Notes on Test Method 3.8.1' in NZS 4407:2015 | Notes on test 3.8.1 pg.57 | "(5) Sieves may be nested consecutively in order of decreasing aperture size when agitated on a mechanical shaker. Hand shaking should be performed on individual sieves only."
| Changed - Table | Figure 9 pg.60 | 'Figure 9 - Example chart for plotting particle size distribution' moved from pg.64 of NZS 4407:1991 to pg.60 of NZS 4407:2015. The example chart on pg.60 is simplified from NZS 4407:1991 | Fig 3.8 pg.64
| Added - Detail | Form 7 pg.61 | "Individual water content (%)" and "Average water content w (%)" added to 'Form 7 - Determination of the particle size distribution - wet sieve method' | Form 3.8.1 pg.59
| Changed - Detail | Form 7 pg.62 | Column headings changed in 'Form 7 - Determination of the particle size distribution - wet sieve method (continued)' as calculation example different in NZS 4407:2015 from NZS 4407:1991. | Form 3.8.1 pg.59
| Added - Detail | Form 7 pg.62 | Test sieve aperture "6.70mm" and "Pan" added to 'Form 7 - Determination of the particle size distribution - wet sieve method (continued)' | Form 3.8.1 pg.59
| Changed - Detail | Form 7 pg.62 | "Total corrected mass retained (g)" and "Loss on sieving(%)" added to NZS 4407:2015 'Form 7 - Determination of the particle size distribution - wet sieve method (continued)' in place of "Mass retained on finest sieve" and "Mass passing finest sieve" respectively from NZS 4407:1991. | Form 3.8.1 pg.59
3.8 Particles size distribution: 3.8.2 Subsidiary method by dry sieving - Test Method 3.8.2
| Changed - Weighing accuracy | 3.8.2.2 Apparatus p.g.63 | "(b) Balances or other weighing devices of appropriate capacity and accuracy. For fine aggregate balance accurate to 0.1g or 0.1% of the test load whichever is greater…For coarse aggregate, or mixtures of fine and coarse aggregates, accurate to 0.5g or 0.1% of the test load…" | 3.8.2.3 Apparatus p.g.61 | "(b) Balances or other weighing devices of appropriate capacity and accuracy; (i) Capacity of at least 50kg and accuracy of 10g. (ii) Capacity of at least 5kg and accuracy of 0.5g. (iii) Capacity of at least 250g and accuracy of 0.01g."
| Changed - Calculation | 3.8.2.4 Calculations pg.64 | Step "(d) Calculate the cumulate mass retained on each sieve.." has been added to NZS 4407:2015 and the subsequent calculations are slightly different to NZS 4407:1991 because of this. See page 64 of NZS 4407:2015 for new details (steps d-g). | 3.8.2.5 Calculations pg.62
| Added - Calculation | 3.8.2.4 Calculations pg.64 | Step (g) - Formula added to calculate the percent loss (or gain). If greater than 1% then results should be rejected. | 3.8.2.5 Calculations pg.62
| Changed - Detail | 3.8.2.5 Reporting of results pg.65 | "(b) If required, the cumulative percentage passing each sieve plotted on a semi-logarithmic graph;" | 3.8.2.6 Reporting of results pg.62 | "(b) If required, the cumulative percentage passing each sieve plotted on a semi-logarithmic or log-log graph."
| Changed - Minor words | 3.8.2.6 Notes on Test Method 3.8.2 pg.66 | "(a) The presence of significant amounts of cohesive fines may cause aggregations of fine particles which act as coarser particles when dry-sieved. Wet sieving is strongly recommended under these conditions…" | Notes on test 3.8.2 pg.62 | "(1) The presence of significant amounts of cohesive fines may cause aggregations of fine particles which act as coarser particles when dry-sieved. Wet-sieving is preferred under these conditions…"
| Added - Minor words | 3.8.2.6 Notes on Test Method 3.8.2 pg.66 | "(b).. (i) Large:(such as 450mm or 300mm diameter) sieves: 63.0mm, 53.0mm, 37.5mm, 26.5mm, 19.0mm, 13.2mm, 9.50mm , 4.75mm, or as appropriate." | Notes on test 3.8.2 pg.62
| Added - Minor words | 3.8.2.6 Notes on Test Method 3.8.2 pg.66 | "(b).. (ii) Small:(such as 200mm diameter) sieves: 4.75mm, 2.36mm, 1.18mm, 0.600mm, 0.425mm, 0.300mm, 0.150mm , 0.075mm, or as appropriate." | Notes on test 3.8.2 pg.62
| Removed - Not included in NZS 4407:2015 | 3.8.2.6 Notes on Test Method 3.8.2 pg.66 | Point (3) of NZS 4407:1991 'Notes on test 3.8.2' not included in '3.8.2.6 Notes on Test Method 3.8.2' in NZS 4407:2015 | Notes on test 3.8.2 pg.62-63 | "(3) Sieves may be nested consecutively in order of decreasing aperture size on a mechanical sieve shaker. Hand shaking should be performed on individual sieves only."
| Changed - Minor words | Form 8 pg.67 | "Mass of container and test sample (g)" on 'Form 8 - Determination of particle size distribution - dry sieve method" | Form 3.8.1 pg.65 | "Mass of container and wet aggregate" on 'Form 3.8.1 - Determination of particle size distribution"
| Changed - Detail | Form 8 pg.67 | Column headings changed in 'Form 8 - Determination of the particle size distribution - dry sieve method' as calculation example different in NZS 4407:2015 from NZS 4407:1991. | Form 3.8.2 pg.65
| Added - Detail | Form 8 pg.67 | Test sieve aperture "6.70mm" and "Pan" added to 'Form 8 - Determination of the particle size distribution - dry sieve method' | Form 3.8.2 pg.65
3.9 The cleanness value of coarse aggregate - Test Method 3.9
| Changed - Detail | 3.9.2 Apparatus pg.68 | "(d) Measuring cylinders of 10ml readable to 0.1ml and 1000ml readable to 5ml capacity or other suitable apparatus;" | 3.9.3 Apparatus pg.67 | "(d) Graduated transparent measuring cylinders of 10ml and 1 litre capacity complying with BS 604 or BS 5404:Part 2."
| Changed - Detail | 3.9.2 Apparatus pg.68 | "(g) Balance accurate to 5g or 0.2% of the test load whichever is greater;" | 3.9.3 Apparatus pg.67 | "(h) A balance readable to 0.2% of the mass of the test sample and accurate to ±0.2% of the mass of the test sample."
| Removed - Not included in NZS 4407:2015 | 3.9.2 Apparatus pg.68 | Point (f) of '3.9.3 Apparatus' (NZS 4407:1991) not included in '3.9.2 Apparatus' in NZS 4407:2015 | 3.9.3 Apparatus pg.67 | "(f) A wide mouth funnel 10mm nominal in diameter at the mouth."
| Changed - Minor words | 3.9.2 Apparatus pg.68 | "(h) A timing device readable and accurate to 1 second;" | 3.9.3 Apparatus pg.67 | "(j) A timing watch or clock graduated in minutes and seconds."
| Added - Point to existing points | 3.9.2 Apparatus pg.68 | "(i) Wash bottle" | 3.9.3 Apparatus pg.67
| Changed - Detail | 3.9.3 Reagents pg.68 | Preparation of calcium chloride solution included within '3.9.3 Reagents' (a) of NZS 4407:2015. | 3.9.4 Materials pg.67 | Preparation of calcium chloride solution left out of '3.9.4 Materials' - "Stock calcium chloride solution as used in the sand equivalent test (see test set out in Test 3.6)."
| Changed - Minor words | 3.9.3 Reagents pg.68 | (a) "(i) 500g AR anhydrous calcium chloride, 2250g (1800ml) AR glycerine, 50g (48ml) AR formaldehyde (36% by volume solution). | 3.6.6 Reagents pg.40 | "(a) 500g technical anhydrous calcium chloride, 2250g (1800ml) B.P. glycerine, 50g (48ml) formaldehyde (36% by volume solution).
| Added - Minor words | 3.9.3 Reagents pg.68 | (ii)… to fast qualitative filter paper (for example, Whatmans No. 1 grade or equivalent). Add the glycerine and formaldehyde to the filtered solution, mix well, and dilute to 4 litres with distilled or deionised water." | 3.6.6 Reagents pg.40 | (ii)… to fast qualitative filter paper Whatmans No. 1 grade or equivalent. Add the glycerine and formaldehyde to the filtered solution, mix well, and dilute to 4 litres with distilled water."
| Added - Minor words | 3.9.3 Reagents pg.68 | "(b) Water. Distilled or deionised water shall be used." | 3.9.4 Materials pg.67 | "(b) Water. Distilled water shall be used."
| Added - Minor words | 3.9.6 Test procedure pg.69 | "(c)… Immediately pour the contents of the vessel into the nested protective and 0.075mm sieves placed in the pan provided to collect the wash water and fines;" | 3.9.7 Test procedure pg.68 | "(c)… Immediately pour the contents of the vessel into the nested protective and 0.075mm sieves placed in the pan provided to collect the wash water"
| Added - Detail to existing description | 3.9.6 Test procedure pg.69 | "(d) Use the wash bottle sparingly to transfer any adhering fines from the apparatus to the wash water. Ensure that the wash water has drained through the 0.075mm sieve. Agitate the wash water to bring the fines into suspension and transfer the wash water and fines into the 1000ml measuring cylinder. If necessary add water to bring the volume back to 1000 ± 5ml." | 3.9.7 Test procedure pg.68 | "(d) Re-measure the wash water and add enough water to bring the volume back to 1000 ±5ml. Transfer the wash water to a vessel suitable for stirring and pouring."
| Changed - Order of points | 3.9.7 Method of mixing wash water and reading sediment column pg.69 | Point (a) of '3.9.7 Test procedure' of NZS 4407:1991 has been moved to '3.9.7 Method of mixing wash water and readings sediment column' in NZS 4407:2015. | 3.9.7 Test procedure pg.67
| Added - Minor words | 3.9.7 Method of mixing wash water and reading sediment column pg.69 | "(b) Agitate the wash water to bring the fines into suspension. While the water is still turbulent pour enough into the cylinder to bring the level of the liquid to the 400 ± 2mm mark. Place the stopper in the end of the cylinder." | 3.9.7.2 Method of mixing wash water and readings sediment column pg.68 | "(a) Place the funnel in the sand equivalent cylinder. Agitate the wash water to bring the fines into suspension. While the water is still turbulent pour enough into the cylinder to bring the level of the liquid to the 400 mm mark."
| Changed - Minor words | 3.9.7 Method of mixing wash water and reading sediment column pg.69 | "(c)… Repeat this cycle 20 times in 40 ± 5s…" | 3.9.7.2 Method of mixing wash water and readings sediment column pg.68 | "(c)… Repeat this cycle 20 times in 35 ± 5s…"
| Added - Minor words | 3.9.7 Method of mixing wash water and reading sediment column pg.69 | "(d) At the completion of the mixing process, place the cylinder on the vibration free work table and remove the stopper…" | 3.9.7.2 Method of mixing wash water and readings sediment column pg.68 | "(d) At the completion of the mixing process, place the cylinder on the work table and remove the stopper…"
| Removed - Not included in NZS 4407:2015 | 3.9.9 Reporting of results pg.71 | "Form 3.9 - Cleanness value of coarse aggregate" of NZS 4407:1991 not included within NZS 4407:2015 | Form 3.9 pg.70
3.10 The crushing resistance of coarse aggregate under a specified load - Test Method 3.10
| Changed - minor words | 3.10.1 pg 72 | "NOTE - A similar test method is included in NZS 3111" | 3.6.10.1.1 | "NOTE - A similar test method is included in NZS 3111as section 14."
| Changed - Detail | 3.10.2 Apparatus pg.72 | "(e) A compression testing machine capable of applying a load of 500 kN and complying with the requirements of Grade 2.0 of BS EN ISO 7500-1 for accuracy..." | 3.10.3 Apparatus pg.71 | "(e) A compression testing machine capable of applying a load of 500 kN and complying, as regards accuracy, with the requirements of Grade 2.0 of NZS 6507, Part 1..."
| Added - Sub-section | 3.10.3 Test size fraction pg.72 | "3.10.3 Test size fraction - The standard aggregate size fraction for determining the crushing resistance shall be the aggregate fraction passing 13.2mm and retained on the 9.5mm sieve."
| Moved - From one section to another | 3.10.3 Test size fraction pg.72 | Point (2) of 'Notes on test 3.10' NZS 4407:1991 has been moved to '3.10.3 Test size fraction' in NZS 4407:2015. | Notes on test 3.10 pg.72 | "(2) If aggregate of the standard size (-13.2mm, +9.50mm) is not available…"
| Deleted - significant words | 3.10.4 b pg 72 |  | 3.10.4.1 c pg 71 | "and surface-dry or drier."
| Removed - Not included in NZS 4407:2015 | 3.10.4 Specimen preparation pg.72 | "(b)… Ensure that the aggregate to be tested is at room temperature." | 3.10.4 Specimen preparation pg.71 | "(c) Ensure that the aggregate to be tested is at room temperature, and surface-dry or drier."
| Added - Minor words | 3.10.5 Test procedure pg.73 | "(a) Place the cylinder of the test apparatus centrally on the baseplate. Add the test specimen in three approximately equal portions, each third being subjected to 25 strokes from the tamping rod to a final depth as required by Table 8…" | 3.10.5 Test procedure pg.71 | "(a)Place the cylinder of the test apparatus centrally on the baseplate. Add the test specimen in three approximately equal portions, each third being subjected to 25 strokes from the tamping rod…"
| Changed - Detail | 3.10.6 Reporting of results pg.73 | "(a) The aggregate size fraction tested;" | 3.10.6 Reporting of results pg.72 | "(a) The nominal aggregate size, if other than standard;"
| Changed - Detail | 3.10.6 Reporting of results pg.73 | "(c) The percentage fines achieved at the specified load to two significant figures;" | 3.10.6 Reporting of results pg.72 | "(c) The percentage fines (passing 2.36mm) achieved at the specified load;"
| Removed - Not included in NZS 4407:2015 | 3.10.6 Reporting of results pg.73 | "Form 3.10 - Determination of crushing resistance of coarse aggregate under a specified load" of NZS 4407:1991 not included within NZS 4407:2015 | Form 3.10 pg.74 | "Form 3.10 - Determination of crushing resistance of coarse aggregate under a specified load"
3.11 The weathering quality index of coarse aggregate - Test Method 3.11
| Reference to Note 1 removed. | 3.11.1 Scope pg.76 | The same note has been moved to section 3.11.6, but the reference to it in 3.11.1 is removed. | 3.11.1 Scope pg.75 | Reference to note 1 "(see Note (1))" at end of section 3.11.1.1
| Related documents section removed. | N/A | Related documents section removed and reference to tests 3.6 and 3.9 are now only in the body of section 3.11.2 (apparatus) | 3.11.2. Related Documents pg.75 | 3.11.2.1 Related Documents pg.75 "The provisions of parts 1 and 2 of this standard are applicable to, and should be read in conjunction with, this method of test. Reference is made to tests 3.6 and 3.9 of this standard"
| Added -Minor words | 3.11.2 Apparatus pg.76 | "(a) A rigid flat-bottomed non-corrodible watertight metal tray…" | 3.11.3 Apparatus pg.75 | "(a) A rigid flat-bottomed watertight metal tray…"
| Added - Point to existing points | 3.11.2 Apparatus pg.76 | "(b) Vessels, one with a watertight lid for agitation, and one to boil the sample. The washing vessel in Test Method 3.9 has been found to be suitable;" | 3.11.3. Apparatus pg.75
| Changed - Units | 3.11.2 (c) Apparatus pg.76 | (c) Mass of roller - units are now in grams. | 3.11.3.1 (b). Apparatus pg.75 | (b) Mass of roller - units in kgs.
| Changed - Reference | 3.11.2 (e) Apparatus pg.76 | "(e) A drying oven of appropriate size and complying with the requirements of 1.6.2" | 3.11.3.1 (d). Apparatus pg.75 | "(d) A drying oven of appropriate size and complying with the requirements of 1.4.2 of Part 1"
| Added -Minor words | 3.11.2 Apparatus pg.76 | "(f) Test sieves with aperture sizes 19.0mm, 9.50mm, 4.75mm, and 0.075mm and pan;" | 3.11.3. Apparatus pg.75 | "(e) Test sieves with aperture sizes 19.0mm, 9.50mm, and 4.75mm and pan;"
| Added - Point to existing points | 3.11.2 Apparatus pg.76 | "(h) Pail, non-corrodible, approximately 4 litres volume;" | 3.11.3. Apparatus pg.75
| Added -Minor words | 3.11.2 (i) Apparatus pg.76 | (i) "Test Method 3.6" and "Test Method 3.9" | 3.11.3.1 (g). Apparatus pg.75 | (g) "Test 3.6" and "Test 3.9"
| Added - Detail to existing description | 3.11.3 Specimen preparation pg.76 | "(a) By quartering or by means of a sample divider obtain from the field sample a test sample sufficient to produce a test specimen as required in (c). Sieve the test sample over the 19.0mm, 9.50mm, and 4.75mm sieves to produce a suitable quantity of test fractions as required in (c) below;" | 3.11.4 Specimen preparation pg.75 | "(a) By quartering or by means of a sample divider obtain from the field sample a test sample sufficient to produce a test specimen as required in (c)."
| Changed - Detail | 3.11.3 Specimen preparation pg.76 | "(b) Wash the test fraction thoroughly, dry them in the oven to constant mass. After allowing the test fractions to cool, resieve the fractions on the 9.50mm and 4.75mm sieves as appropriate;" | 3.11.4 Specimen preparation pg.75 | "(b) Wash the test sample thoroughly, dry it in the oven to constant mass. After allowing the test sample to cool, sieve on a nest of 19.0mm, 9.50mm and 4.75mm sieves;"
| Added - Minor detail | 3.11.3 Specimen preparation pg.76 | "(c) Weigh 2000 ± 5g of the material passing the 19.0mm sieve and retained on the 9.50mm sieve, and 3000 ± 5g of the material passing the 9.50mm sieve and retained on the 4.75mm sieve..."Place the weighed material in the flat bottomed tray and mix thoroughly with a trowel or spatula (see 3.11.6)" -Units in grams instead of kgs | 3.11.4 Specimen preparation pg.75 | "(c) Weigh to ± 5g, 2kg of the material retained on the 9.50mm sieve, and 3kg of the material retained on the 4.75mm sieve..."
| Added -Reference to example for recording results | 3.11.4 Test procedure pg.76 | "Use the following test procedure (Form 9 provides an example of how to record this)" | 3.11.5 (g). Test procedure pg.75 | "Use the following test procedure"
| Changed - Minor words | 3.11.4 Test procedure pg.77 | "(b) Carefully decant the excess water into the pail and leave the tray…" | 3.11.5 Test procedure pg.75 | "(b) Carefully decant the excess water into the can and leave the tray…"
| Changed -Details | 3.11.4 Test procedure pg.77 | "(c) Place the specimen in the drying oven and allow it to dry for 4 h ± 15min, and if required, stir thoroughly at regular intervals to ensure complete drying;" | 3.11.5 Test procedure pg.75 | "(c) Place the specimen in the drying oven and allow it to dry for 4 h ± 15min stirring thoroughly with a trowel or spatula at hourly intervals;"
| Added - Minor words | 3.11.4 Test procedure pg.77 | "(e)Thoroughly remix and level the surface of the specimen. Apply 50 cycles of rolling in one direction distributed evenly over the surface of the specimen. Ensure that only the mass of the roller is applied to the specimen…" | 3.11.5 Test procedure pg.75 | "(e) Level the surface of the specimen. Apply 50 cycles of rolling in one direction distributed evenly over the surface of the specimen…"
| Added - Note | 3.11.4 Test procedure pg.77 | (e) "Note - It is acceptable to apply 25 cycles in one direction over one half of the tray, rotate the tray 90˚, apply another 25 cycles, rotate a further 90˚, apply 25 cycles and rotate a final 90˚ and apply the final 25 cycles." | 3.11.5 Test procedure pg.75
| Change - Minor word | 3.11.4 Test procedure pg.77 | "(f)… the specimen shall be held in a dry condition…" | 3.11.5 Test procedure pg.75 | "(f)… the specimen must be held in a dry condition…"
| Added - Minor detail | 3.11.4 Test procedure pg.77 | "(g)… add more water if necessary to cover the specimen, and allow to soak overnight (8-24 hours);" | 3.11.5 Test procedure pg.75 | "(g)… add more water if necessary to cover the specimen, and allow to soak overnight."
| Added - Note | 3.11.4 Test procedure pg.77 | (g) "Note - It is acceptable to complete step (h) at this stage and use the mechanical washing vessel for the overnight soak." | 3.11.5 Test procedure pg.75
| Changed - Units | 3.11.4 (h) test procedure pg.77 | (h) Mass - units are now in grams. | 3.11.5.1 (h). Test procedure pg.75 | Mass - units in kgs.
| Changed - suffix in alphabetical order | 3.11.4 (i) test procedure pg.77 | Section (i) included. | 3.11.5.1 (j). Test procedure pg.76 | No section (i) - goes straight from "(h)" to "(j)"
| Changed - suffix in alphabetical order | 3.11.4 (l) test procedure pg.77 | Section (l) included. | 3.11.5.1 (m). Test procedure pg.76 | No section (l) - goes straight from "(k)" to "(m)"
| Changed - suffix in alphabetical order | 3.11.4 (o) test procedure pg.77 | Section (o) included. | 3.11.5.1 (p). Test procedure pg.76 | No section (o) - goes straight from "(n)" to "(p)"
| Added - Detail to existing description | 3.11.4 Test procedure pg.77 | "(m) Remove the lid; rotate the upright vessel vigorously in a horizontal circular motion and immediately pour all the contents on to a clean 4.75 mm sieve nested in the pan. If necessary use some of the dirty wash water to remove any material remaining in the washing vessel;" | 3.11.5 Test procedure pg.76 | "(p) Remove the lid; rotate the upright vessel vigorously in a horizontal circular motion and immediately pour all the contents on to a clean 4.75 mm sieve nested in the pan."
| Changed - Units | 3.11.4 (n) test procedure pg.77 | (h) Sieve size - units in mm. | 3.11.5.1 (q). Test procedure pg.76 | (q) Sieve size - units in μm.
| Changed - Detail | 3.11.4 Test procedure pg.78 | "(o) Agitate the dirty wash water to render it homogeneous. Transfer a representative 1000 ± 5ml sample of the dirty wash water to a 1000ml measuring cylinder and determine the cleanness value by the method set out in Test Method 3.9, starting from 3.9.7;" | 3.11.5 Test procedure pg.76 | "(r) Using the dirty wash water, determine the cleanness value by the method set out in Test 3.9."
| Changed - Minor words | 3.11.4 Test procedure pg.78 | "(p) Wash the material retained on the 4.75mm sieve under a water jet to remove adhering fines;" | 3.11.5 Test procedure pg.76 | "(s) Agitate the material retained on the 4.75mm sieve under a water jet until all the aggregate smaller than 4.75mm has passed through."
| Changed - Units | 3.11.4 (q) test procedure pg.78 | (q) Mass - units are now in grams. | 3.11.5.1 (t). Test procedure pg.76 | Mass - units in kgs.
| Changed - reference to table number | 3.11.5 (a) Reporting of results pg.78 | (a) Reference to "table 9" | 3.11.6.1 (a). Reporting of results pg.76 | (a) Reference to "table 3.11"
| Changed - reference to table number | 3.11.5 (b) Reporting of results pg.78 | (b) Reference to "table 9" and "figure 11" | 3.11.6.1 (b). Reporting of results pg.76 | (b) Reference to "table 3.11" and "fig. 3.11"
| Changed - minor words | 3.11.5 (e) Reporting of results pg.78 | "(e) The sampling method used, including the clause number and description, if known. For example, 'NZS 4407, method 2.4.7 Sampling from freshly spread layers" | 3.11.6.2 (c). Reporting of results pg.76 | "(c) The sampling method used, (e.g. in accordance with clause2… of this Standard), or not known;"
| Changed - minor words | 3.11.5 (g) Reporting of results pg.78 | "(g) That the result was obtained in accordance with this test method" | 3.11.6.2 (e). Reporting of results pg.76 | "(e) That the result was obtained in accordance with this Standard test Method"
| Added - Details | Form 9 pg.80 | "Height of sediment column" added to 'Form 9 - Determination of weathering quality index of coarse aggregate' in NZS 4407:2015 | Form 3.11 pg.78
3.12 The abrasion resistance of aggregate by use of the Los Angeles machine - Test Method 3.12
| Added - Minor words | 3.12.2 Apparatus pg.81 | "(a)…Shown in Figure 12... The machine consists of a hollow steel cylinder closed at both ends, with an inside diameter of 710 ± 2mm and an inside length of 510 ± 2mm…" | 3.12.3 Apparatus pg.79 | "(a)…Shown in fig. 3.12... The machine consists of a hollow steel cylinder closed at both ends, with an inside diameter of 710mm and an inside length of 510mm…"
| Changed - Reference to tables | 3.12.2 Apparatus pg.81 | "(b)…depends on the grading of the test sample as in Table 10" | 3.12.3 Apparatus pg.79 | "(b)…depends on the grading of the test sample as in Table 3.12"
| Changed - sieve size amended | 3.12.2 Apparatus pg.81 | "(c)…6.70mm..." | 3.12.3 Apparatus pg.79 | "(c)…6.30mm..."
| no change - Possible mistake? | 3.12.2 Apparatus pg.81 | (d) - Should it be amended from 5kg to 5000g as most of the new 2015 standard seems to be in gram units? | 3.12.3 Apparatus pg.79
| Changed - Reference | 3.12.2 Apparatus pg.81 | "( e) A drying oven of appropriate size conforming witht the requirements of 1.6.2" | 3.12.3 Apparatus pg.79 | "( e) A drying oven of appropriate size conforming witht the requirements of 1.4.2 of Part 1"
| Changed - Minor words | 3.12.3 Test specimen pg.81 | "The test specimen shall consist of clean aggregate representative of the material under test, oven dried at 105˚C - 110˚C to substantially constant weight and conforming to one of the gradings shown in Table 10…" | 3.12.4 Test specimen pg.79 | "The test specimen shall consist of clean aggregate representative of the material under test, oven dried at 105˚C - 110˚C ± 5˚C to substantially…"
| Added - Reference | 3.12.4 Test Procedure pg.81 | "(a) …(Form 10 provides and example of how to record this)" | 3.12.5.1 Test Procedure pg.79 | No reference to form
| Changed - Reference | 3.12.4 Test Procedure pg.81 | "(b) …(See 3.12.7)" | 3.12.5.1 Test Procedure pg.79 | "(b) …(see Note (1))"
| Changed - Minor word | 3.12.4 Test Procedure pg.81 | "(e) …substantially constant mass..." | 3.12.5.1 Test Procedure pg.79 | "(e) …substantially constant weight..."
| Added - Reporting accuracy | 3.12.6 Reporting of results pg.82 | "(a) The Los Angeles abrasion loss to the nearest 1%;" | 3.12.7 Reporting of results pg.79 | "(a) The Los Angeles Abrasion Loss (%);"
| Changed - Reference | 3.12.6 Reporting of Results pg.82 | "(b) …(See Table 10)" | 3.12.7.1 Reporting of results pg.79 | "(b) …(see Table 3.12)"
| Changed - Minor words | 3.12.6 Reporting of Results pg.82 | "(c) The ratio of the loss after 100 revolutions to the loss after 500 revolutions, if measured" | 3.12.7.1 Reporting of results pg.79 | "(c) The ratio of the loss after 100 revs to the loss after 500 revs, if measured"
| Changed - minor words | 3.12.6 Reporting of Results pg.82 | "(f) The sampling method used, including the clause number and description, if known. For example, 'NZS 4407, method 2.4.7 Sampling from freshly spread layers" | 3.12.7.2 Reporting of results pg.80 | "(c) The sampling method used, (e.g. in accordance with clause2… of this Standard), of not known;"
| Changed - minor words | 3.12.6 Reporting of Results pg.82 | "(h) That the result was obtained in accordance with this test method" | 3.12.7.2 Reporting of results pg.80 | "(e) That the result was obtained in accordance with this Standard test Method"
| Added - Minor words/ Possible error? | 3.12.7 Notes pg.83 | -" …The material retained on the 1.70mm sieve should be weighed to the nearest 1g and the weight recorded… Take care to ensure that there is no loss of material in this operation..." -Should it state "mass" rather than "weight"? | Notes on 3.12 pg.80 | " …The material retained on the 1.70mm sieve should be weighed to the nearest 1g… Care must be taken to ensure that there is no loss of material in this operation..."
| no change - Possible mistake? | Table 10 pg.83 | table heading "Weight of indicated size" should it say "mass of indicated size"? | Table 3.12 pg.80
| Added - tolerance | Figure 12 pg.84 | Tollerance of 3mm added to steel shelf width. | Fig 3.12 pg.81 | No tolerance shown.
| Added - Minor words | Figure 12 pg.84 | "All dimensions in millimetres; All dimensions nominal except those with limits" added to 'Figure 12 - Los Angeles machine' | Fig. 3.12 pg.81 | "All dimensions are in millimetres and are nominal."
| Changed/added - Minor words and formula. | Form 10 pg.85 | -"number of spheres used" -"Total mass of specimen before abrasion" -Formula added to 100/500 ratio | Form 3.12 pg.82 | -"no. of spheres used" -"Total mass of test specimen before abrasion" -No formula for 100/500 ratio
3.13 The size and shape of aggregate particles - Test Method 3.13
| Changed - Balance accuracy | 3.13.2 Apparatus pg.86 | "(a) A balance readable and accurate to 1g or 0.1% of the test sample, whichever is greater;" | 3.13.3 Apparatus pg.83 | "(a) A balance readable and accurate to 0.1g"
| Changed - Minor words | 3.13.2 Apparatus pg.86 | "(b) A 4.75mm test sieve of suitable diameter and nesting pan;" | 3.13.3 Apparatus pg.83 | "(b) A 450mm diameter 4.75mm test sieve and nesting pan;"
| Removed - Detail not included in NZS 4407:2015 | 3.13.2 Apparatus pg.86 | "(e) A number of containers each marked with a 1mm thickness range class number (see 3.13.6(c));" | 3.13.3 Apparatus pg.83 | "(e) A number of containers each marked with a 1mm thickness range class number (see Note (1)). For any given test sample of aggregate, 10 containers will usually be sufficient. 100mm diameter water content containers are ideal for this purpose (See Note (2))."
| Changed - Detail | 3.12.2 Apparatus pg.86 | "(f) A drying oven of appropriate size complying with the requirements of 1.6.2" | 3.13.3 Apparatus pg.83 | "(f) A suitable source of heat to ensure effective drying of the sample by rasing the temperature to at least 100°C, such as a ventilated oven or eadiant heat."
| Changed - Detail | 3.13.3 Test procedure pg.87 | "(a) By quartering or using a sample divider, obtain a test sample of not less than 5kg. Dry the test sample to constant mass. Weigh and record the mass of the test sample to the nearest 5g." | 3.13.4 Test procedure pg.83 | "(a) Dry the field sample of at least the size specified in 2.3.1 to constant mass, taking care to ensure that the aggregate particles do not reach a temperature at which splitting or decomposition could occur." "(b) By quartering or using a sample divider, obtain a test sample of not less than 5kg. Weigh and record the mass of the test sample to the nearest 0.1kg."
| Changed - Detail | 3.13.3 Test procedure pg.87 | "(b) Divide the test sample into subsamples such that the 4.75mm sieve will not be overloaded.." | 3.13.4 Test procedure pg.83 | "(c) By quartering or riffling, divide the test sample into sub-samples of not greater than 1kg."
| Changed - Minor words | 3.13.3 Test procedure pg.87 | "(c) Combine the material retained from the sieving of each subsample and weigh to the nearest 1g and record;" | 3.13.4 Test procedure pg.83 | "(e) Combine the material retained from the sieving of each sub-sample and weigh to the nearest 0.1kg and record."
| Changed - Detail | 3.13.3 Test procedure pg.87 | " (e ) Notations changed (Hn) is now (G), (Cn) is now (C ), (Fn) is now (F)
| Removed - Detail not included in NZS 4407:2015 | 3.13.3 Test procedure pg.87 | reference to broken faces removed from test method. Now done on mimimum mass not minimim amount of stones.
| Changed - Detail | 3.13.4 Calculations pg.88 | "(f) Starting with the lowest class number, calculate the cumulative number of particles in column (D). Calculate the cumulative percentage of particles in each class by dividing the number of particles (D) by the total number of particles Ʃ(C) and multiply by 100, record as (E). Using the cumulative..." Note Page 87 and 88 - ∑(G) should be ∑(C) on the bottom of the ALD equation. ∑(C) missing from form 11. | 3.13.5 Calculations pg.84 | "(f) Starting with the lowest class number, calculate the percentage of aggregate particles. Using the acumulative…"
| Removed - Detail not included in NZS 4407:2015 | 3.13.5 Reporting of results pg.88 | Point (e) of '3.13.6 Reporting of results' (NZS 4407:1991) not included in '3.13.5 Reporting of results' in NZS 4407:2015 | 3.13.6 Reporting of results pg.84 | "(e) If required, the percentage of aggregate particles that comply with the broken surface area requirements to the nearest 1%;"
| Added - Point to existing points | 3.13.6 Notes to Test Method 3.13 pg.88 | "(a) It is acceptable to obtain the representative sample of at least 100 aggregate particles as part of 3.13.3(a) prior to drying the test sample. In this case the 100 particle subsample should be surface dry and sieve over the 4.75mm test sieve prior to determination of the ALD and AGD;" | Notes on test 3.13 pg.84
| Changed - Detail | 3.13.6 Notes to Test Method 3.13 pg.89 | "(b)..the thickness range 1.01mm - 2mm has a class number of 2 and so on up to a thickness range of 19.01mm - 20mm which would have a class number of 20;" | Notes on test 3.13 pg.84 | "(1)..the thickness range 1.02mm - 2mm has a class number of 2 and so on up to a thickness range of 19.02mm - 20mm which would have a class number of 20;"
| Removed - Detail not included in NZS 4407:2015 | 3.13.6 Notes to Test Method 3.13 pg.89 | "(c) Instead of using containers to hold the particles in each class, other methods can be used such as noting the particle sizes on a tally sheet as they are measured." | Notes on test 3.13 pg.84 | "(2) Instead of using containers to hold the particles in each class, other methods may be used such as noting the particle sizes on a tally sheet as they are measured. Similarly the AGD.." see 'Notes on test 3.13' pg.84 for full details
| Removed - Detail not included in NZS 4407:2015 | Form 11 pg.91 | Column "< 2BF" of 'Form 3.13 - Determination of the size and shape of sealing chips' (NZS 4407:1991) not included within 'Form 11 - Determination of the size and shape of sealing chips' NZS 4407:2015 | Form 3.13 pg.87 | "< 2BF" column
3.14 The broken faces content of aggregate - Test Method 3.14
| Added detail | 3.14.1 | … "See 1.3 for the definition of a broken face." | 3.14.1.1
| Added detail | 3.14.2 (b) | … "(riffle box, see 2.7.3)" | 3.14.4.1 (b) | … "(riffle box)"
| Simplified explanation | 3.14.2 (c) | "A drying oven of appropriate size complying with the requirements of 1.6.2;" | 3.14.4.1 (c) | "A suitable source of heat to ensure effective drying of the sample by raising the temperature to at least 100°C, such as a ventilated oven, hot plate or radiant heater;"
| Changed - Detail | 3.14.3 Test procedure pg.93 | "(d) If necessary wash the specimens. Dry the specimens to constant mass. Weigh each specimen to 0.5g and record." | 3.14.5 Test procedure pg.89 | "(d)… weigh each specimen to 0.5g and record."
| Added - Detail to existing description | 3.14.3 Test procedure pg.93 | "(e) For well-graded aggregates such as basecourse materials use the following procedures: Examine each particle…" | 3.14.5 Test procedure pg.89 | "(e) Examine each particle…"
| Added - Detail to existing description | 3.14.3 Test procedure pg.93 | "(f) For sealing chips use the following procedures: Examine each particle…" | 3.14.5 Test procedure pg.93 | "(f) Examine each particle…"
| Removed - Detail not included in NZS 4407:2015 | 3.14 The broken faces content of aggregates pg.92 | "Notes on test 3.14" NZS 4407:1991 not included within '3.14 The broken faces content of aggregate' NZS 4407:2015 | Notes on test 3.14 pg.90 | "(1) The minimum mass requirements of table 3.14 shall be adhered to except where a test sample has been prepared in accordance with another test method, for example Test 3.13, The size and shape of aggregate particles. This method requires a test sample of at least 100 stones (chips). (2) To provide satisfactory interlocking, aggregate particles for chip sealing (i.e. sealing chips) require at least 30% of their total surface area to have a roughness similar to a freshly crushed face and this broken area must be in more than one plane. Where a stone has been crushed and then been subjected to mechanical attrition, it is the edges that first abrade and become rounded."
3.15 The California bearing ratio (CBR) - Test Method 3.15
| Changed - Detail | 3.15.2 Apparatus pg.95 | "(a)… The volume (V) to be occupied by the specimen shall be known to 0.2% or better…" | 3.15.3 Apparatus pg.91 | "(a)… The volume (V) to be occupied by the specimen shall be known to 1 part in 500…"
| Changed - Detail | 3.15.2 Apparatus pg.95 | "(d)… equivalent in accuracy to Grade 2.0 of BS EN ISO 7500-1." | 3.15.3 Apparatus pg.91 | "(d)… equivalent in accuracy to Grade 2.0 of NZS 6507:Part 1."
| Added - Detail | 3.15.2 Apparatus pg.96 | "(i) A balance readable and accurate to 10g or 0.1% of the test load whichever is better;" | 3.15.3 Apparatus pg.91 | "(j) A balance readable and accurate to 10g."
| Added - Minor words | 3.15.2 Apparatus pg.96 | "(p) Qualitative filter papers (for example, Whatmans No. 1 grade), 150mm diameter;" | 3.15.3 Apparatus pg.92 | "(s) Filter papers, for example Whatmans No. 1 grade 150mm diameter;"
| Removed - Detail not included in NZS 4407:2015 | 3.15.3 Preparation of test specimen pg.96 | "(a) From the field sample obtain a representative test sample. Sieve the test sample…" | 3.15.4 Preparation od test specimen pg.92 | "(a) From the field sample obtain a representative test sample of at least 10kg. Sieve the test sample…"
| Added - Minor words | 3.15.3 Preparation of test specimen pg.96 | "(c)… Weigh the assembly to 10g or better and record." | 3.15.4 Preparation od test specimen pg.92 | "(c)… Weigh the assembly to 10g and record."
| Changed - Detail | 3.15.3 Preparation of test specimen pg.97 | "(g) Place the perforated plate with adjustable stem on the compacted specimen in the mould, with a filter paper between the plate and the aggregate. Place surcharge weights on the specimen surface to produce the specified loading on the specimen but see 3.15.7(m). If a surcharge loading has not been specified use a surcharge mass of 4kg;" | 3.15.4.2 If the specimen is required to be soaked pg.92 | "(a) Place the perforated plate with adjustable stem on the compacted specimen in the mould, with a filter paper between the plate and the aggregate. Place two or more surcharge weights on the perforated plate to produce the required loading on the specimen to within 2kg (see Note (13))...'"
| Added - Minor words | 3.15.3 Preparation of test specimen pg.97 | "(j)… If necessary, carefully remove the water from the top surface, preferably by suction;" | 3.15.4.2 If the specimen is required to be soaked pg.92 | "(c)… Carefully remove the water from the top surface, preferably by suction.."
| Changed - Detail | 3.15.4 Test procedure pg.97 | "(a) Place surcharge weights on the specimen surface to produce the specified loading on the specimen but see 3.15.7(m). If a surcharge loading has not been specified use a surcharge mass of 4kg;" | 3.15.5 Test procedure pg.92 | "(a) Place two or more surcharge weights on the specimen surface to produce the required loading on the specimen to within 2kg (See Note (13));"
| Changed - Detail | 3.15.4 Test procedure pg.97 | "(b) Seat the plunger on the test specimen using a force up to but not exceeding the recommended values. It is essential that the specimen is fully in contact with the plunger and bearing the plunger load to obtain reliable results from this test: (i) Estimated CBR value up to 30% - 50N. (ii) Estimated CBR value above 30% - 150N;" | 3.15.5 Test procedure pg.92 | "(b) Place the specimen in the loading machine and seat the penetration plunger on the specimen surface with the smallest measurable force, not exceeding 50N..."
| Changed - Detail | 3.15.4 Test procedure pg.97 | "(c) Record the initial seating force then zero the measuring device (that is, do not include the plunger seating force in the test)" | 3.15.5 Test procedure pg.92 | "(b)... Record the reading of the penetration indicator to 0.02mm"
| Added - Point to existing points | 3.15.4 Test procedure pg.97 | "(d) Reset to zero the penetration measurement gauge or record its initial reading;" | 3.15.5 Test procedure pg.92
| Changed - Detail | 3.15.4 Test procedure pg.97 | "(f) Remove the filter paper, take a sample of a least 200g from the penetrated area, determine the water content as specified in Test Method 3.1 and record." | 3.15.5 Test procedure pg.93 | "(d) Remove the filter paper, take a sample from the top 35mm of the penetrated area, determine the water content as specified in Test 3.1 and record."
| Added - Minor words | 3.15.5 Calculations pg.97 | "(b) (iii) If the intersection is at a point more than 10% of the final force, an error has occurred. The test shall be repeated;" | 3.15.6 Calculations pg.93 | "(b) (iii) If the intersection is at a point more than 10% of the final force, repeat the test."
| Added - Point to existing points | 3.15.6 Reporting of results pg.99 | "(n) State whether material used in test was whole sample, or fresh and passing the 19mm sieve test." | 3.15.7 Reporting of results pg.94
| Changed - Detail | 3.15.7 Notes to Test Method 3.15 pg.100 | "(a) Various test methods are available in the laboratory for the preparation of test specimens. Normally vibrating hammer compaction, as in NZS 4402.4.1.3, is specified for aggregates. Falling hammer compaction may be used for soils as it gives a specimen which resembles most closely the strength characteristics of the same soil compacted by field plant. Generally the method of compaction is specified by the end user of the material under test;" | Notes on test 3.15 pg.94 | "(1) Of the various compaction methods available in the laboratory, falling rammer compaction is preferred for CBR testing, as it gives a specimen which resembles most closely the strength characteristics of the same soil compacted by field plant. However, for some granular soils, vibrating hammer compaction, as in NZS4402:Test 4.1.3, may be found more suitable, and has been included as an alternative compaction method."
| Added - Detail to existing description | 3.15.7 Notes to Test Method 3.15 pg.100 | "(d) The device for axial load measurement can be of lower range than 50 kN provided that the capacity is sufficient to exceed the force required to effect penetration of the aggregate to the required depth of 7.5mm. Devices with higher ranges may be used provided they comply with the specified accuracy requirements for the level of forces used during the test;" | Notes on test 3.15 pg.94 | "(4) The device for axial load measurement may be of lower range than 50 kN provided that the capacity is sufficient to exceed the force required to effect penetration of the aggregate to the required depth of 7.5mm."
| Added - Detail to existing description | 3.15.7 Notes to Test Method 3.15 pg.101 | "(m) The surcharge loading on the specimen is governed by the existing or expected mass of pavement, and generally 4.0kg surcharge corresponds to about 130mm thickness of pavement. For pavement basecourse layers surcharge loading may no be required;" | Notes on test 3.15 pg.95 | "(13) The surcharge loading on the specimen is governed by the existing or expected mass of pavement, and generally 4.0kg surcharge corresponds to about 130mm thickness of pavement."
| Added - Point to existing points | 3.15.7 Notes to Test Method 3.15 pg.101 | "(o) The seating force is intended to seat the plunger on the surface of the specimen in such a way that the plunger is in full contact with the surface of the specimen. The force and associated penetration of the plunger should be regarded as a preloading of the specimen and not included in the test readings and calculations;" | Notes on test 3.15 pg.95
| Changed -Details | Figure 18 pg.104 | "Figure 18 - Typical force-penetration curves" in NZS 4407:2015 has been separated in to three separate graphs instead on one graph, like "Fig. 3.15.3 - Typical CBR force-penetration curves" in NZS 4407:1991 | Fig. 3.15.3 pg.98
| Changed - Details | 3.15.6 (k) Reporting of results | The sampling method used, including the clause number and description... | 3.15.7 Reporting of results pg.94 | (c) The sampling method used (e.g. in accordance with Clause 2...)
Section 4 - Methods of Testing Road Aggregates - Field Tests | 4.1 The density of compacted aggregate - sand replacement method - Test Method 4.1
| Changed - Detail | Test method 4.1 pg.106 | "4.1 The density of compacted aggregate - sand replacement method - Test Method 4.1" | Test method 4.1.1 pg.101 | "4.1 The density of compacted aggregate. Test 4.1.1 Sand replacement method"
| Added - Detail | 4.1.5.1 Preparation of site pg.107 | "(a) Select a test site, either as direction or randomly. Prepare the test site…" | 4.1.1.6.1 Preparation of site pg.102 | "(a) Prepare the test site…"
| Added - Detail | 4.1.5.1 Preparation of site pg.107 | "(b) Place a sheet of damp wet strength tissue paper or plastic film over the test site and gently press into contact with the surface;" | 4.1.1.6.1 Preparation of site pg.102 | "(b) Place a sheet of damp wet strength tissue paper over the test site and gently press into contact with the surface;"
| Added - Minor words | 4.1.6 Calculations pg.109 | "(d) If required, calculate air voids from the formula…" | 4.1.1.7 Calculations pg.103 | "(d) Calculate air voids from the formula…"
| Added - Point to existing points | 4.1.6 Calculations pg.109 | "(e) If required, calculate total voids from the formula…" | 4.1.1.7 Calculations pg.103
| Added - Detail | 4.1.7 Reporting of results pg.109 | "(c) The water content of the aggregate to the nearest 0.1(%);" | 4.1.1.8 Reporting of results pg.103 | "(c) The water content of the aggregate (%);"
| Changed - Detail | 4.1.7 Reporting of results pg.109 | "(d) If required, the air voids of the aggregate to the nearest 1%; | 4.1.1.8 Reporting of results pg.103 | "(d) The air voids of the aggregate (%) to two significant figures."
| Added - Point to existing points | 4.1.7 Reporting of results pg.109 | "(e) If required, the total voids of the aggregate to the nearest 1%;"
| Changed - Detail | 4.1.7 Reporting of results pg.109 | "(k) The method used for determining the position of the test, for example '2.2 Random selection of representative sample locations', or 'as directed by client';" | 4.1.1.8 Reporting of results pg.103 | "(k) The method used for determining the position of the test (e.g. in accordance with clause 2.2 of this Standard);"
| Added - Detail | Form 14 pg.114 | "Total avoids" added to 'Form 14 - Determination of the density of compacted aggregate and sand replacement method (continued)." | Form 4.1.1 pg.107
4.2 The field water content and field dry density of compacted materials - method using a nuclear moisture-density gauge - direct transmission - Test Method 4.2
| Changed - Minor words | Test method 4.2 pg.115 | "4.2 The field water content and field dry density of compacted materials - method using a nuclear moisture-density gauge - direct transmission" | Test method 4.2 pg.109 | "4.2 The field water content and field dry density of compacted aggregate: 4.2.1 method using a nuclear moisture-density gauge - direct transmission"
| Changed - Detail | 4.2.1 Scope pg.115 | "This test method sets out the method for determining the field water content and field dry density of materials using a nuclear moisture-density gauge in the direct transmission mode of operation. The method may not be appropriate for granular materials as difficulties may be encountered forming a hole in large or densely compacted aggregate." | 4.2.1.1 Scope pg.109 | "This Standard Test Method sets out the method for determining the field water content and field dry density of a compacted aggregate using a nuclear moisture-density gauge in the direct transmission mode of operation. The method is appropriate to aggregates having a nominal maximum particle size of 40mm."
| Added - Detail to existing description | 4.2.1 Scope pg.115 | "Users of gauges shall understand the operational range of densities that the gauge is suitable for." | 4.2.1.1 Scope pg.109
| Moved - From one section to another | 4.2.1 Scope pg.115 | "Note (3)" of NZS 4407:2015 '4.2.1 Scope' has been moved from "Notes on test 4.2.1 (2)" in NZS 4407:1991 | Notes on test 4.2.1 pg.110 | "(2) Internal factors arising from gauge design and method of operation and external factors arising from material type and processing may lead to changes in gauge response such as movement in calibration or loss in gauge precision. Large changes will become obvious but small changes could remain undetected yet are very important since any alteration at all in calibration causes bias in results, i.e. all results or results in a particular range become too high (or too low). It is therefore unwise to rely on a calibration for long periods without some form of monitoring. Full details of performing gauge calibration checks are contained in Tests 4.2.3 and 4.2.4."
| Changed - Minor words | 4.2.2 Safety precautions pg.115 | "(1)… This legislation is administered by the Ministry of Health through the Office of Radiation Safety (ORS)…" | 4.2.1.3 Safety precautions pg.109 | "(1)… The above legislation is administered by the Department of Health through the National Radiation Laboratory (NRL)…"
| Changed - Minor words | 4.2.2 Safety precautions pg.116 | "(2) Owners and users of nuclear surface moisture-density gauges will benefit from obtaining and familiarising themselves with Codes of Safe Practise published by ORS…" | 4.2.1.3 Safety precautions pg.109 | "(2) Owners and users of nuclear surface moisture/density gauges should obtain and familiarise themselves with NRL publication Code of Safe Practice for the Use of Sealed Radioactive Material in Industry…"
| Added - Point to existing points | 4.2.3 Apparatus pg.116 | "(d) Drive pin guide plate;" | 4.2.1.4 Apparatus pg.109
| Removed - Not included in NZS 4407:2015 | 4.2.3 Apparatus pg.116 | Points (e) and (f) of '4.2.1.4 Apparatus' NZS 4407:1991 not included within '4.2.3 Apparatus' of NZS 4407:2015 | 4.2.1.4 Apparatus pg.109 | "(e) Manufacturers handbook" and "(f) Calibration charts for the gauge used and material"
| Changed - Detail | 4.2.4 Determination of standard counts pg.116 | "… If the day-to-day shift of standard counts is outside the limits specified in the manufacturers handbook, follow the procedures in the handbook to determine if the gauge is suitable for continued use or should be withdrawn." | 4.2.1.5 Determination of standard counts pg.109-110 | "… If the day-to-day shift of standard counts is outside the limits specified in the manufacturers handbook, the procedure for determining standard counts shall be repeated twice. If these counts are within the acceptable limits, the final counts obtained shall be taken as the daily standard counts. If all three or two of the three counts are outside the acceptable limits, the gauge shall be withdrawn from service until the reason for the fault is determined and rectified."
| Removed - Not included in NZS 4407:2015 | 4.2.5 Test procedure pg.116 | Point (a) of '4.2.1.6 Test procedure' NZS 4407:1991 not included within '4.2.5 Test procedure' of NZS 4407:2015 | 4.2.1.6 Test procedure pg.110 | "(a) Calibrate the gauge by the method of either Test 4.2.3 of Test 4.2.4 if it is due for calibration as specified in clauses 4.2.3.7.1 and 4.2.4.8.1 respectively."
| Added - Detail to existing description | 4.2.5 Test procedure pg.116 | "(a) Obtain the daily standard count on site on the material under test as given in 4.2.4;" | 4.2.1.6 Test procedure pg.110 | "(b) Obtain the daily standard count as given in 4.2.1.5."
| Changed - Detail | 4.2.5 Test procedure pg.116 | "(b) Select a test site, either as directed or randomly and ensure the following…" | 4.2.1.6 Test procedure pg.110 | "(c) Select and prepare a test site on which density and water contents are to be taken and ensure the following…"
| Changed - Detail | 4.2.5 Test procedure pg.116 | "(c) Using the guide plate and drive pin, form a hole to the depth appropriate to the layer thickness. Remove the drive pin carefully to prevent the distortion of the hole, damage to the surface or loose material falling in the hole. The depth of the hole shall be 50mm greater than the depth over which the density is to be determined..." | 4.2.1.6 Test procedure pg.110 | "(d) Using the scraper plate as a guide, drill or drive a hole to the depth, appropriate to the layer thickness. The depth of the hole may need to be greater than the depth over which the density is to be determined…"
| Added - Point to existing points | 4.2.5 Test procedure pg.116 | "(e) Insert the probe to the required depth into the hole. Ensure that the hole depth is greater than the depth of insertion. Record the probe depth. Pull the gauge back so that the probe is in contact with the side of the hole;" | 4.2.1.6 Test procedure pg.110
| Added - Sub-section | 4.2.6 Moisture correction pg.117 | "Moisture content test results obtained from nuclear gauges can often be affected by the material under test or other factors. Consequently the application of a correction to gauge moisture content test results based on oven-dried moisture contents is strongly recommended. The following procedure should be followed"
|  | 4.2.6 Moisture correction pg.117 | "(a) Visually assess the uniformity of the site material under test. Where the material appears to be variable multiple samples for oven-dried moisture content testing may be required. For soils it is recommended to draw a moisture correction test sample from each test position;"
|  | 4.2.6 Moisture correction pg.117 | "(b) Carry out site testing as required;"
|  | 4.2.6 Moisture correction pg.117 | "(c) Draw a sample of the material under test from one or more of the test sites. Obtain the sample from an area beneath the gauge back from the probe hole. Do not excavate more than 75mm deep. Irrespective of the material under test obtain a sample of at least 300g. Immediately transfer the sample into the sealed plastic bag. Record the test location;"
|  | 4.2.6 Moisture correction pg.117 | "(d) Obtain the moisture content for the sample using Test Method 3.1;"
|  | 4.2.6 Moisture correction pg.117 | "(e) Compare the oven-dried moisture content with the result obtained for the sample site or sites using the nuclear gauge. Calculate the ratio of the oven-dried to the gauge moisture content. Correct the site moisture content results by multiplying by the ratio. Where multiple samples have been drawn correct the appropriate sites using the related oven-dried moisture contents;"
|  | 4.2.6 Moisture correction pg.117 | "(f) Calculate corrected dry density, voids, saturation, and relative compaction results using the corrected moisture contents obtained in 4.2.6(e)."
| Added - Calculations | 4.2.7 Calculations pg.117 | Calculations (c), (d), (e), and (f) have been added to '4.2.7 Calculations' of NZS 4407:2015 to account for the addition of moisture corrections. See pages 117-118 for more detail.
| Changed - Reporting accuracy | 4.2.8 Reporting of results pg.118 | "(c) The field water content, to the nearest 0.1%;" | 4.2.1.8 Reporting of results pg.110 | "(c) The field water content, to the nearest 0.5%."
| Added - Point to existing points | 4.2.8 Reporting of results pg.118 | "(d) Whether moisture contents and dry densities are corrected against oven-dried moisture content testing or as reported by the nuclear gauge;"
|  | 4.2.8 Reporting of results pg.118 | "(e) The probe depth;"
|  | 4.2.8 Reporting of results pg.118 | "(f) If used, the aggregate soil density and whether this has been measured or assumed;"
|  | 4.2.8 Reporting of results pg.118 | "(g) If required, the air voids of the aggregate to the nearest 1%;"
|  | 4.2.8 Reporting of results pg.118 | "(h) If required, the total voids of the aggregate to the nearest 1%;"
|  | 4.2.8 Reporting of results pg.118 | "(i) If required, the saturation to nearest 1%;"
|  | 4.2.8 Reporting of results pg.118 | "(j) If required relative compaction to nearest 1%."
| Added - Point to existing points | 4.2.9 Notes on Test Method 4.2 pg.119 | "(c) Nuclear gauges in close proximity will cause bias to standard counts and test results. Gauges should be separated by at least 10m when in use;"
| Changed - Detail | 4.2.9 Notes on Test Method 4.2 pg.119 | "(e) For the nuclear gauges currently in use in New Zealand the moisture content determination is taken in backscatter mode, irrespective of the depth of the density probe. This is why samples for moisture correction are taken from the test location directly beneath the nuclear gauge;" | Notes on test 4.2.1 pg.111 | "(5) With certain gauges the water content is determined on the back-scatter transmission mode, while the density is measured on the direct transmission mode. In these cases the depths over which the water and density counts are determined may differ."
| Removed - Not included in NZS 4407:2015 | 4.2.9 Notes on Test Method 4.2 pg.119 | Point (7) of 'Notes on test 4.2.1' NZS 4407:1991 not included within '4.2.9 Notes on test method 4.2' of NZS 4407:2015 | Notes on test 4.2.1 pg.111 | "(7) If desired, the gauge may be rotated through 90˚ about its vertical axis and another reading taken. The two density and water counts obtained are then averaged."
| Removed - Not included in NZS 4407:2015 | 4.2.9 Notes on Test Method 4.2 pg.119 | Point (8) of 'Notes on test 4.2.1' NZS 4407:1991 not included within '4.2.9 Notes on test method 4.2' of NZS 4407:2015 | Notes on test 4.2.1 pg.111 | "(8) Most later model gauges are equipped with inbuilt data-processing circuitry and can indicate directly field wet density and field dry density in t/m³ and water content in both t/m³ and percentage of dry mass. The applicability of any calibration data programmed into the gauge must be verified before the gauge is used for routine water and density determination."
4.3 The field water content and field dry density of compacted materials - method using a nuclear moisture-density gauge - backscatter mode - Test Method 4.3
| Changed - Detail | 4.3 pg.120 | "4.3 The field water content and field dry density of compacted materials - method using a nuclear moisture-density gauge - backscatter mode - Test Method 4.3" | 4.2.2 pg.113 | "4.2 The field water content and field dry density of compacted aggregate - Test 4.2.2 Method using a nuclear surface moisture-density gauge - backscatter mode"
| Changed - Detail | 4.3.1 Scope pg.120 | "This test method sets out the method for determining the field water content and field dry density of materials using a nuclear moisture-density gauge in backscatter mode of operation. This method is appropriate for granular or bound materials where it is impractical to use Test Method 4.2." | 4.2.2.1 Scope pg.113 | "This Standard Test Method sets out the method for determining the field water content and field dry density of a compacted aggregate using a nuclear surface moisture-density gauge in the backscatter mode of operation. This method is appropriate to aggregates having a nominal maximum particle size of 40mm."
| Changed minor words | 4.3.1 Scope pg.120 | Note (1) - Because of the variety of gauges available, this method does not... | 4.2.2.1.2 NOTE pg13 | Note - Because of the variety of gauges available, this procedure does not….
| Added - Detail to existing description | 4.3.1 Scope pg.120 | "Users of gauges shall understand the operational range of densities that the gauge is suitable for." | 4.2.2.1 Scope pg.113
| Moved - From one section to another | 4.3.1 Scope pg.120 | "Note (3)" of NZS 4407:2015 '4.3.1 Scope ' has been moved from "Notes on test 4.2.2 (1)" in NZS 4407:1991 | Notes on test 4.2.2 pg.114 | "(1) In the backscatter mode of the operation, the nuclear surface moisture-density gauge assess a material in a depth-weighted fashion diminishing with depth. The depth of assessment also differs according to the type of gauge used. There is an effective depth below which the contribution is slight. Technical information supplied by the manufacturer will give the effective depth of measurement."
| Moved - From one section to another | 4.3.1 Scope pg.120 | "Note (4)" of NZS 4407:2015 '4.3.1 Scope ' has been moved from "Notes on test 4.2.2 (2)" in NZS 4407:1991 | Notes on test 4.2.2 pg.114 | "(2) Internal factors arising from gauge design and method of operation and external factors arising from material type and processing may lead to changes in gauge response such as movement in calibration or loss in gauge precision. Large changes will become obvious but small changes could remain undetected yet are very important since any alteration at all in calibration causes bias in results, i.e. all results or results in a particular range become too high (or too low). It is therefore unwise to rely on a calibration for long periods without some form of monitoring. Full details of performing gauge calibration checks are contained in Tests 4.2.3 and 4.2.4."
| Changed - Minor words | 4.3.2 Safety precautions pg.121 | "(1)… This legislation is administered by the Ministry of Health through the Office of Radiation Safety (ORS)…" | 4.2.2.3 Safety precautions pg.113 | "(1)… The above legislation is administered by the Department of Health through the National Radiation Laboratory (NRL)…"
| Changed - Minor words | 4.3.2 Safety precautions pg.121 | "(2) Owners and users of nuclear surface moisture-density gauges will benefit from obtaining and familiarising themselves with Codes of Safe Practise published by ORS…" | 4.2.2.3 Safety precautions pg.113 | "(2) Owners and users of nuclear surface moisture/density gauges should obtain and familiarise themselves with NRL publication Code of Safe Practice for the Use of Sealed Radioactive Material in Industry…"
| Removed - Not included in NZS 4407:2015 | 4.3.3 Apparatus pg.121 | Points (d) and (e) of '4.2.2.4 Apparatus' NZS 4407:1991 not included within '4.3.3 Apparatus' of NZS 4407:2015 | 4.2.2.4 Apparatus pg.113 | "(d) Manufacturers handbook" and "(e) Calibration charts for the gauge used and material"
| Changed - Detail | 4.3.4 Determination of standard counts pg.121 | "… If the day-to-day shift of standard counts is outside the limits specified in the manufacturers handbook, follow the procedures in the handbook to determine if the gauge is suitable for continued use or should be withdrawn." | 4.2.2.5 Determination of standard counts pg.113 | "… If the day-to-day shift of standard counts is outside the limits specified in the manufacturers handbook, the procedure for determining standard counts shall be repeated twice. If these counts are within the acceptable limits, the final counts obtained shall be taken as the daily standard counts. If all three or two of the three counts are outside the acceptable limits, the gauge shall be withdrawn from service until the reason for the fault is determined and rectified."
| Removed - Not included in NZS 4407:2015 | 4.5.5 Test procedure pg.121 | Point (a) of '4.2.2.6 Test procedure' NZS 4407:1991 not included within '4.3.5 Test procedure' of NZS 4407:2015 | 4.2.2.6 Test procedure pg.114 | "(a) Calibrate the gauge by the method of either Test 4.2.3 of Test 4.2.4 if it is due for calibration as specified in clauses 4.2.3.7.1 and 4.2.4.8.1 respectively."
| Changed - Detail | 4.3.5 Test procedure pg.121 | "(b) Select a test site, either as directed or randomly and ensure the following…" | 4.2.2.6 Test procedure pg.114 | "(c) Select and prepare a test site on which density and water contents are to be taken and ensure the following…"
| Removed - Not included in NZS 4407:2015 | 4.3.5 Test procedure pg.121 | Point (f) of '4.2.2.6 Test procedure' NZS 4407:1991 not included within '4.3.5 Test procedure' of NZS 4407:2015 | 4.2.2.6 Test procedure pg.114 | "(f) Calculate the water and density count ratios by dividing the water and density count by the appropriate standard counts."
| Removed - Not included in NZS 4407:2015 | 4.3.5 Test procedure pg.121 | Point (g) of '4.2.2.6 Test procedure' NZS 4407:1991 not included within '4.3.5 Test procedure' of NZS 4407:2015 | 4.2.2.6 Test procedure pg.114 | "(g) Read off the water content and field wet density at the test site from calibration charts or directly from the gauge."
| Added - Sub-section | 4.3.6 Moisture correction pg.122 | "Moisture content test results obtained from nuclear gauges can often be affected by the material under test or other factors. Consequently the application of a correction to gauge moisture content test results based on oven-dried moisture contents is strongly recommended. The following procedure should be followed;"
|  | 4.3.6 Moisture correction pg.122 | "(a) Visually assess the uniformity of the site material under test. Where the material appears to be variable multiple samples for oven-dried moisture content testing may be required. For soils it is recommended to draw a moisture correction test sample from each test position;"
|  | 4.3.6 Moisture correction pg.122 | "(b) Carry out site testing as required;"
|  | 4.3.6 Moisture correction pg.122 | "(c) Draw a sample of the material under test from one or more of the test sites. Obtain the sample from an area beneath the gauge. Do Not excavate more than 75mm deep. Irrespective of the material under test obtain a sample of at least 300g. Immediately transfer the sample into the sealed plastic bag. Record the test location;"
|  | 4.3.6 Moisture correction pg.122 | "(d) Obtain the moisture content for the sample using Test Method 3.1;"
|  | 4.3.6 Moisture correction pg.122 | "(e) Compare the oven-dried moisture content with the result obtained for the sample site or sites using the nuclear gauge. Calculate the ratio of the oven-dried to the gauge moisture content. Correct the site moisture content results by multiplying by the ratio. Where multiple samples have been drawn correct the appropriate sites using the related oven-dried moisture contents;"
|  | 4.3.6 Moisture correction pg.122 | "(f) Calculate corrected dry density, voids, saturation, and relative compaction results using the corrected moisture contents obtained in 4.2.6(e)."
| Added - Calculations | 4.3.7 Calculations pg.122 | Calculations (c), (d), (e), and (f) have been added to '4.3.7 Calculations' of NZS 4407:2015 to account for the addition of moisture corrections. See pages 122-123 for more detail.
| Changed - Reporting accuracy | 4.3.8 Reporting of results pg.123 | "(c) The field water content, to the nearest 0.1%;" | 4.2.2.8 Reporting of results pg.114 | "(c) The field water content, to the nearest 0.5%."
| Added - Point to existing points | 4.3.8 Reporting of results pg.123 | "(d) Whether moisture contents and dry densities are corrected against oven-dried moisture content testing or as reported by the nuclear gauge;"
| Added Calculation | 4.3.8 Reporting of results pg.123 | "(e) If used, the aggregate soil density and whether this has been measured or assumed;"
| Added Calculation | 4.3.8 Reporting of results pg.123 | "(f) If required, the air voids of the aggregate to the nearest 1%;"
| Added Calculation | 4.3.8 Reporting of results pg.123 | "(g) If required, the total voids of the aggregate to the nearest 1%;"
| Added Calculation | 4.3.8 Reporting of results pg.123 | "(h) If required, the saturation to nearest 1%;"
| Added Calculation | 4.3.8 Reporting of results pg.123 | "(i) If required relative compaction to nearest 1%."
| Added reporting detail | 4.3.8 (m) pg123 | …for example 2.2 Random selection of representative sample locations or as directed by client | 4.2.2.8.2 (d) pg114 | … (e.g in accordance with clause 2.2 of this standard)
| Added - Point to existing points | 4.3.9 Notes on Test Method 4.3 pg.124 | "(b) Nuclear gauges in close proximity will cause bias to standard counts and test results. Gauges should be separated by at least 10m when in use;" | Notes on test 4.2.2 pg.115
| Removed note on test | 4.3.9 pg124 |  | 4.2.2 (6) pg115 | If desired, the gauge may be rotated….
| Removed note on test | 4.3.9 (b) pg124 |  | 4.2.2 (7) pg115 | Most later model gauges are equipped…
| Added note on test | 4.3.9 (b) pg124 |  | 4.2.2 pg115 | Nuclear gauges in close proximity…
| Removed sentence to note on test | 4.3.9 (d) pg124 |  | 4.2.2 (5) pg115 | …This "error" is of greater significance
| Removed - Not included in NZS 4407:2015 | 4.9.9 Notes on Test Method 4.3 pg.124 | Point (6) of 'Notes on test 4.2.2' NZS 4407:1991 not included within '4.3.9 Notes on test method 4.3' of NZS 4407:2015 | Notes on test 4.2.2 pg.115 | "(6) If desired, the gauge may be rotated through 90˚ about its vertical axis and another reading taken. The two density and water counts obtained are then averaged."
| Removed - Not included in NZS 4407:2015 | 4.9.9 Notes on Test Method 4.3 pg.124 | Point (7) of 'Notes on test 4.2.2' NZS 4407:1991 not included within '4.3.9 Notes on test method 4.3' of NZS 4407:2015 | Notes on test 4.2.2 pg.115 | "(7) Most later model gauges are equipped with inbuilt data-processing circuitry and can indicate directly field wet density and field dry density in t/m³ and water content in both t/m³ and percentage of dry mass. The applicability of any calibration data programmed into the gauge must be verified before the gauge is used for routine water and density determination."
Other….
| Removed - Not included in NZS 4407:2015 | - | Tests "4.2.3 Calibration of a nuclear surface moisture-density gauge for field use" and "4.2.4 Calibration of a nuclear surface moisture-density gauge using standard blocks" of NZS 4407:1991 are not included within NZS 4407:2015 | Tests 4.2.3 and 4.2.4 pg117-126 | Test methods not included in new standard